## Sheet1
20004.453 | 0.72654 | -0.01208
15829.126 | 0.73497 | 0.00159
12516.703 | 0.74436 | 0.01095
9909.4424 | 0.75278 | 0.02156
7835.48 | 0.76117 | 0.02736
6217.2461 | 0.76769 | 0.03209
4905.291 | 0.77571 | 0.03695
3881.2737 | 0.78332 | 0.04198
3070.9827 | 0.792 | 0.04401
2430.7778 | 0.79944 | 0.04696
1923.1537 | 0.80787 | 0.04889
1522.4358 | 0.81431 | 0.05193
1203.8446 | 0.82357 | 0.05316
952.86591 | 0.83042 | 0.0574
754.27557 | 0.8402 | 0.06023
596.71857 | 0.84867 | 0.06182
471.96338 | 0.85848 | 0.0655
373.20856 | 0.8673 | 0.06874
295.47278 | 0.87737 | 0.07289
233.87738 | 0.88648 | 0.07734
185.05922 | 0.8972 | 0.08156
146.35823 | 0.90748 | 0.086
115.77804 | 0.91906 | 0.09072
91.6721 | 0.9313 | 0.0976
72.51701 | 0.94342 | 0.1067
57.36816 | 0.95699 | 0.11331
45.3629 | 0.97321 | 0.12608
35.93134 | 0.99107 | 0.13724
28.40909 | 1.01262 | 0.15152
22.48202 | 1.03595 | 0.16684
17.79613 | 1.06627 | 0.18012
14.06813 | 1.10074 | 0.19033
11.1448 | 1.13673 | 0.19786
8.81772 | 1.17843 | 0.19741
6.97545 | 1.22088 | 0.1931
5.5173 | 1.25249 | 0.18134
4.36941 | 1.28718 | 0.1683
3.45686 | 1.31297 | 0.15192
2.73547 | 1.33379 | 0.13283
2.16054 | 1.35094 | 0.11785
1.70952 | 1.36383 | 0.10543
1.35352 | 1.37442 | 0.09399
1.07079 | 1.38242 | 0.08522
0.84734 | 1.38938 | 0.07906
0.67072 | 1.39504 | 0.07598
0.53067 | 1.4009 | 0.07511
0.41976 | 1.40672 | 0.07623
0.33183 | 1.41407 | 0.07983
0.26261 | 1.42295 | 0.08749
0.20791 | 1.43028 | 0.09922
0.16452 | 1.4372 | 0.11174
0.13007 | 1.44649 | 0.12409
0.10309 | 1.46078 | 0.13935
0.08153 | 1.47897 | 0.16035
0.06443 | 1.49847 | 0.18568
0.05102 | 1.51823 | 0.21004
0.04042 | 1.54886 | 0.23472
0.03192 | 1.59054 | 0.26925
0.02528 | 1.63218 | 0.31443
0.01999 | 1.66865 | 0.36025