## Sheet1
20004.453 | 0.68386 | -0.01366
15829.126 | 0.69363 | 0.00071
12516.703 | 0.70074 | 0.01219
9909.4424 | 0.70893 | 0.02063
7835.48 | 0.71686 | 0.02688
6217.2461 | 0.72447 | 0.03377
4905.291 | 0.73233 | 0.03653
3881.2737 | 0.7401 | 0.04185
3070.9827 | 0.74868 | 0.04366
2430.7778 | 0.75594 | 0.04773
1923.1537 | 0.7627 | 0.04863
1522.4358 | 0.77133 | 0.05127
1203.8446 | 0.77752 | 0.05362
952.86591 | 0.7885 | 0.05618
754.27557 | 0.79407 | 0.05905
596.71857 | 0.80401 | 0.0613
471.96338 | 0.81168 | 0.06429
373.20856 | 0.82022 | 0.06731
295.47278 | 0.83176 | 0.07161
233.87738 | 0.84159 | 0.07653
185.05922 | 0.85189 | 0.08145
146.35823 | 0.86394 | 0.08363
115.77804 | 0.87473 | 0.09258
91.6721 | 0.88513 | 0.09785
72.51701 | 0.8988 | 0.10576
57.36816 | 0.91237 | 0.11423
45.3629 | 0.92835 | 0.12504
35.93134 | 0.94641 | 0.13864
28.40909 | 0.96696 | 0.14976
22.48202 | 0.99274 | 0.1656
17.79613 | 1.02146 | 0.17953
14.06813 | 1.0553 | 0.18901
11.1448 | 1.09429 | 0.19423
8.81772 | 1.13227 | 0.19434
6.97545 | 1.17469 | 0.18987
5.5173 | 1.20748 | 0.17738
4.36941 | 1.23806 | 0.16508
3.45686 | 1.26284 | 0.14821
2.73547 | 1.28623 | 0.13076
2.16054 | 1.30339 | 0.11628
1.70952 | 1.31432 | 0.10279
1.35352 | 1.3235 | 0.09234
1.07079 | 1.33224 | 0.08394
0.84734 | 1.33934 | 0.07801
0.67072 | 1.34486 | 0.07564
0.53067 | 1.35045 | 0.07427
0.41976 | 1.35709 | 0.07537
0.33183 | 1.36467 | 0.08024
0.26261 | 1.37136 | 0.08898
0.20791 | 1.37752 | 0.09982
0.16452 | 1.38516 | 0.11032
0.13007 | 1.39647 | 0.12299
0.10309 | 1.41139 | 0.13998
0.08153 | 1.42715 | 0.16192
0.06443 | 1.44584 | 0.18614
0.05102 | 1.46943 | 0.20801
0.04042 | 1.50422 | 0.23686
0.03192 | 1.54302 | 0.2775
0.02528 | 1.57705 | 0.32338
0.01999 | 1.60986 | 0.36122