## Sheet1
20004.453 | 0.67478 | -0.0116
15829.126 | 0.68413 | 0.00133
12516.703 | 0.69215 | 0.01181
9909.4424 | 0.70056 | 0.01988
7835.48 | 0.70851 | 0.02771
6217.2461 | 0.71657 | 0.03235
4905.291 | 0.72524 | 0.03797
3881.2737 | 0.7335 | 0.0398
3070.9827 | 0.74062 | 0.0426
2430.7778 | 0.74828 | 0.0478
1923.1537 | 0.75473 | 0.05039
1522.4358 | 0.76206 | 0.05148
1203.8446 | 0.7714 | 0.05336
952.86591 | 0.77969 | 0.05725
754.27557 | 0.78818 | 0.06041
596.71857 | 0.79796 | 0.06311
471.96338 | 0.80545 | 0.06428
373.20856 | 0.81427 | 0.06783
295.47278 | 0.82527 | 0.07218
233.87738 | 0.83521 | 0.07591
185.05922 | 0.8445 | 0.08115
146.35823 | 0.85578 | 0.08507
115.77804 | 0.8656 | 0.09225
91.6721 | 0.87916 | 0.09773
72.51701 | 0.89261 | 0.10489
57.36816 | 0.90622 | 0.1147
45.3629 | 0.92142 | 0.12512
35.93134 | 0.939 | 0.13802
28.40909 | 0.96036 | 0.15233
22.48202 | 0.98562 | 0.16447
17.79613 | 1.01507 | 0.17902
14.06813 | 1.04923 | 0.1914
11.1448 | 1.0862 | 0.19632
8.81772 | 1.12723 | 0.19789
6.97545 | 1.16401 | 0.18913
5.5173 | 1.2019 | 0.18224
4.36941 | 1.2324 | 0.16485
3.45686 | 1.26061 | 0.14933
2.73547 | 1.28028 | 0.13376
2.16054 | 1.29638 | 0.11653
1.70952 | 1.30907 | 0.10271
1.35352 | 1.31927 | 0.09245
1.07079 | 1.32564 | 0.08408
0.84734 | 1.33302 | 0.07745
0.67072 | 1.33962 | 0.07411
0.53067 | 1.34634 | 0.07463
0.41976 | 1.35227 | 0.0773
0.33183 | 1.35762 | 0.08219
0.26261 | 1.36318 | 0.08791
0.20791 | 1.37174 | 0.09563
0.16452 | 1.38244 | 0.10782
0.13007 | 1.39191 | 0.12352
0.10309 | 1.40423 | 0.13968
0.08153 | 1.42274 | 0.15829
0.06443 | 1.44711 | 0.18324
0.05102 | 1.47387 | 0.21625
0.04042 | 1.49685 | 0.25273
0.03192 | 1.52141 | 0.28321
0.02528 | 1.55701 | 0.30904
0.01999 | 1.6054 | 0.341