## Sheet1
20004.453 | 0.67409 | -0.01191
15829.126 | 0.68486 | 0.00224
12516.703 | 0.6923 | 0.01188
9909.4424 | 0.70126 | 0.02147
7835.48 | 0.70811 | 0.02857
6217.2461 | 0.71656 | 0.03313
4905.291 | 0.72483 | 0.03856
3881.2737 | 0.73264 | 0.04213
3070.9827 | 0.73917 | 0.04405
2430.7778 | 0.74662 | 0.0474
1923.1537 | 0.75518 | 0.05035
1522.4358 | 0.76273 | 0.05107
1203.8446 | 0.77138 | 0.05533
952.86591 | 0.78008 | 0.05651
754.27557 | 0.78851 | 0.05928
596.71857 | 0.79812 | 0.06207
471.96338 | 0.80735 | 0.0654
373.20856 | 0.81752 | 0.06884
295.47278 | 0.82846 | 0.07206
233.87738 | 0.83565 | 0.07611
185.05922 | 0.84732 | 0.07888
146.35823 | 0.85789 | 0.08493
115.77804 | 0.86974 | 0.09125
91.6721 | 0.88205 | 0.09764
72.51701 | 0.89451 | 0.10471
57.36816 | 0.90743 | 0.11226
45.3629 | 0.92294 | 0.12019
35.93134 | 0.94245 | 0.13542
28.40909 | 0.96218 | 0.14765
22.48202 | 0.98616 | 0.16091
17.79613 | 1.02027 | 0.17354
14.06813 | 1.05377 | 0.17246
11.1448 | 1.08655 | 0.18589
8.81772 | 1.12027 | 0.16934
6.97545 | 1.16472 | 0.16108
5.5173 | 1.19135 | 0.16217
4.36941 | 1.20186 | 0.14623
3.45686 | 1.21549 | 0.11504
2.73547 | 1.24222 | 0.08568
2.16054 | 1.27482 | 0.07211
1.70952 | 1.29679 | 0.07916
1.35352 | 1.29779 | 0.09559
1.07079 | 1.27669 | 0.10382
0.84734 | 1.24685 | 0.09251
0.67072 | 1.22727 | 0.06405
0.53067 | 1.22931 | 0.0204
0.41976 | 1.2604 | -0.01413
0.33183 | 1.31138 | -0.0203
0.26261 | 1.36236 | 0.01092
0.20791 | 1.38928 | 0.07498
0.16452 | 1.37328 | 0.15321
0.13007 | 1.3126 | 0.21707
0.10309 | 1.21955 | 0.23413
0.08153 | 1.13047 | 0.18611
0.06443 | 1.0865 | 0.09533
0.05102 | 1.13466 | -0.05245
0.04042 | 1.3132 | -0.16588
0.03192 | 1.59276 | -0.15657
0.02528 | 1.87896 | 0.05026
0.01999 | 2.012 | 0.44042