## Sheet1
20004.453 | 0.66591 | -0.02087
15829.126 | 0.67246 | -0.00622
12516.703 | 0.6785 | 0.00404
9909.4424 | 0.68798 | 0.01456
7835.48 | 0.69413 | 0.02148
6217.2461 | 0.7031 | 0.02472
4905.291 | 0.70844 | 0.03032
3881.2737 | 0.71541 | 0.0353
3070.9827 | 0.72245 | 0.03885
2430.7778 | 0.73003 | 0.04057
1923.1537 | 0.73695 | 0.04412
1522.4358 | 0.74461 | 0.04427
1203.8446 | 0.75108 | 0.04904
952.86591 | 0.75716 | 0.05262
754.27557 | 0.76459 | 0.05468
596.71857 | 0.77336 | 0.05615
471.96338 | 0.78062 | 0.05981
373.20856 | 0.78996 | 0.06081
295.47278 | 0.79822 | 0.06548
233.87738 | 0.80875 | 0.07041
185.05922 | 0.8175 | 0.07485
146.35823 | 0.829 | 0.08022
115.77804 | 0.84042 | 0.08603
91.6721 | 0.85323 | 0.09252
72.51701 | 0.86888 | 0.09984
57.36816 | 0.88539 | 0.10504
45.3629 | 0.9044 | 0.10998
35.93134 | 0.9277 | 0.11273
28.40909 | 0.95043 | 0.11111
22.48202 | 0.97203 | 0.10873
17.79613 | 0.99153 | 0.09999
14.06813 | 1.01053 | 0.09055
11.1448 | 1.02146 | 0.08273
8.81772 | 1.0344 | 0.06977
6.97545 | 1.0435 | 0.0626
5.5173 | 1.04588 | 0.05679
4.36941 | 1.05094 | 0.04757
3.45686 | 1.05707 | 0.03958
2.73547 | 1.06456 | 0.0366
2.16054 | 1.07007 | 0.03891
1.70952 | 1.06964 | 0.04296
1.35352 | 1.06649 | 0.04349
1.07079 | 1.06369 | 0.04003
0.84734 | 1.06469 | 0.03298
0.67072 | 1.07177 | 0.02651
0.53067 | 1.08756 | 0.02232
0.41976 | 1.11023 | 0.03197
0.33183 | 1.129 | 0.05561
0.26261 | 1.13321 | 0.09272
0.20791 | 1.11719 | 0.12861
0.16452 | 1.08131 | 0.14703
0.13007 | 1.04145 | 0.13449
0.10309 | 1.0213 | 0.08803
0.08153 | 1.04796 | 0.02005
0.06443 | 1.12863 | -0.03457
0.05102 | 1.28923 | -0.04191
0.04042 | 1.47985 | 0.06579
0.03192 | 1.61131 | 0.31184
0.02528 | 1.57955 | 0.64426
0.01999 | 1.31441 | 0.94659