## Sheet1
20004.453 | 0.74706 | -0.02582
15829.126 | 0.75455 | -0.01167
12516.703 | 0.76261 | 0.00177
9909.4424 | 0.76885 | 0.0094
7835.48 | 0.77356 | 0.01867
6217.2461 | 0.78037 | 0.02289
4905.291 | 0.78599 | 0.02691
3881.2737 | 0.7934 | 0.03254
3070.9827 | 0.7994 | 0.03652
2430.7778 | 0.80692 | 0.04044
1923.1537 | 0.81288 | 0.04126
1522.4358 | 0.81979 | 0.04557
1203.8446 | 0.82708 | 0.04765
952.86591 | 0.83495 | 0.05128
754.27557 | 0.84079 | 0.05397
596.71857 | 0.84959 | 0.05564
471.96338 | 0.8588 | 0.05972
373.20856 | 0.86678 | 0.0621
295.47278 | 0.87515 | 0.06618
233.87738 | 0.885 | 0.07016
185.05922 | 0.8942 | 0.07472
146.35823 | 0.90371 | 0.0799
115.77804 | 0.91635 | 0.08514
91.6721 | 0.92882 | 0.09313
72.51701 | 0.94465 | 0.09974
57.36816 | 0.96091 | 0.10775
45.3629 | 0.98096 | 0.11346
35.93134 | 1.00291 | 0.11703
28.40909 | 1.02665 | 0.11787
22.48202 | 1.05048 | 0.11466
17.79613 | 1.07246 | 0.10848
14.06813 | 1.09265 | 0.09962
11.1448 | 1.10798 | 0.08982
8.81772 | 1.12081 | 0.07841
6.97545 | 1.12965 | 0.06988
5.5173 | 1.13524 | 0.05992
4.36941 | 1.14296 | 0.05149
3.45686 | 1.14797 | 0.046
2.73547 | 1.15423 | 0.04162
2.16054 | 1.15655 | 0.04254
1.70952 | 1.15763 | 0.04063
1.35352 | 1.15718 | 0.03823
1.07079 | 1.15959 | 0.0352
0.84734 | 1.16376 | 0.03261
0.67072 | 1.1704 | 0.03268
0.53067 | 1.18054 | 0.03673
0.41976 | 1.18922 | 0.04813
0.33183 | 1.19364 | 0.06293
0.26261 | 1.19201 | 0.0775
0.20791 | 1.18797 | 0.08695
0.16452 | 1.18679 | 0.09077
0.13007 | 1.19325 | 0.09296
0.10309 | 1.20746 | 0.0972
0.08153 | 1.22959 | 0.10717
0.06443 | 1.25694 | 0.12654
0.05102 | 1.29007 | 0.15573
0.04042 | 1.31832 | 0.20101
0.03192 | 1.33404 | 0.25185
0.02528 | 1.34081 | 0.29301
0.01999 | 1.35242 | 0.31971