## Sheet1
20004.453 | 0.68686 | -0.02609
15829.126 | 0.69538 | -0.01036
12516.703 | 0.70038 | 0.00081
9909.4424 | 0.70776 | 0.00959
7835.48 | 0.71405 | 0.0168
6217.2461 | 0.71869 | 0.02216
4905.291 | 0.72588 | 0.02707
3881.2737 | 0.73189 | 0.03203
3070.9827 | 0.74012 | 0.03588
2430.7778 | 0.74562 | 0.03949
1923.1537 | 0.75276 | 0.04037
1522.4358 | 0.75996 | 0.04547
1203.8446 | 0.76737 | 0.04808
952.86591 | 0.77351 | 0.04992
754.27557 | 0.78147 | 0.05135
596.71857 | 0.79024 | 0.05414
471.96338 | 0.79684 | 0.05775
373.20856 | 0.80388 | 0.06202
295.47278 | 0.81419 | 0.0659
233.87738 | 0.82213 | 0.06807
185.05922 | 0.83322 | 0.07374
146.35823 | 0.84375 | 0.08065
115.77804 | 0.85632 | 0.08552
91.6721 | 0.8666 | 0.09123
72.51701 | 0.88225 | 0.10074
57.36816 | 0.89939 | 0.10832
45.3629 | 0.92008 | 0.11214
35.93134 | 0.94218 | 0.11588
28.40909 | 0.96449 | 0.11664
22.48202 | 0.9887 | 0.1151
17.79613 | 1.00949 | 0.10737
14.06813 | 1.02939 | 0.09764
11.1448 | 1.04455 | 0.0871
8.81772 | 1.05629 | 0.0764
6.97545 | 1.06587 | 0.06737
5.5173 | 1.07358 | 0.05978
4.36941 | 1.07744 | 0.05176
3.45686 | 1.07975 | 0.0451
2.73547 | 1.08438 | 0.03808
2.16054 | 1.09165 | 0.03519
1.70952 | 1.09675 | 0.03527
1.35352 | 1.09932 | 0.03874
1.07079 | 1.09928 | 0.04142
0.84734 | 1.09791 | 0.04249
0.67072 | 1.09732 | 0.04289
0.53067 | 1.09949 | 0.04102
0.41976 | 1.10674 | 0.03973
0.33183 | 1.11827 | 0.04232
0.26261 | 1.1328 | 0.05187
0.20791 | 1.14539 | 0.07025
0.16452 | 1.15199 | 0.09334
0.13007 | 1.15107 | 0.1156
0.10309 | 1.14719 | 0.13041
0.08153 | 1.14821 | 0.13913
0.06443 | 1.15954 | 0.14751
0.05102 | 1.18055 | 0.15607
0.04042 | 1.21189 | 0.16954
0.03192 | 1.2543 | 0.193
0.02528 | 1.30408 | 0.23371
0.01999 | 1.34778 | 0.2926