## Sheet1
20004.453 | 0.66588 | -0.02644
15829.126 | 0.67249 | -0.01064
12516.703 | 0.67791 | 0.00017
9909.4424 | 0.68504 | 0.00916
7835.48 | 0.69165 | 0.01708
6217.2461 | 0.69776 | 0.02264
4905.291 | 0.70443 | 0.0262
3881.2737 | 0.71119 | 0.03234
3070.9827 | 0.71735 | 0.03627
2430.7778 | 0.72513 | 0.03893
1923.1537 | 0.73057 | 0.04138
1522.4358 | 0.7371 | 0.0428
1203.8446 | 0.74463 | 0.04584
952.86591 | 0.75197 | 0.04999
754.27557 | 0.75865 | 0.05357
596.71857 | 0.76716 | 0.05463
471.96338 | 0.77407 | 0.05916
373.20856 | 0.78248 | 0.06139
295.47278 | 0.79099 | 0.06592
233.87738 | 0.80127 | 0.06918
185.05922 | 0.81097 | 0.07258
146.35823 | 0.82033 | 0.08043
115.77804 | 0.83373 | 0.0842
91.6721 | 0.84385 | 0.09299
72.51701 | 0.86126 | 0.09914
57.36816 | 0.87767 | 0.10608
45.3629 | 0.89689 | 0.11461
35.93134 | 0.92091 | 0.11607
28.40909 | 0.94332 | 0.1166
22.48202 | 0.96736 | 0.11437
17.79613 | 0.98823 | 0.10662
14.06813 | 1.00378 | 0.09764
11.1448 | 1.02084 | 0.08618
8.81772 | 1.03406 | 0.07616
6.97545 | 1.04235 | 0.06638
5.5173 | 1.05012 | 0.05616
4.36941 | 1.05722 | 0.05037
3.45686 | 1.06059 | 0.04748
2.73547 | 1.06281 | 0.04255
2.16054 | 1.06438 | 0.03849
1.70952 | 1.068 | 0.03318
1.35352 | 1.07288 | 0.03049
1.07079 | 1.08013 | 0.0316
0.84734 | 1.08585 | 0.03625
0.67072 | 1.08917 | 0.04407
0.53067 | 1.08802 | 0.053
0.41976 | 1.08417 | 0.05805
0.33183 | 1.08303 | 0.05976
0.26261 | 1.08639 | 0.05913
0.20791 | 1.09669 | 0.06023
0.16452 | 1.1125 | 0.06543
0.13007 | 1.13345 | 0.07875
0.10309 | 1.15381 | 0.10262
0.08153 | 1.16919 | 0.1361
0.06443 | 1.17765 | 0.17028
0.05102 | 1.17617 | 0.19851
0.04042 | 1.17945 | 0.21651
0.03192 | 1.19459 | 0.22854
0.02528 | 1.22311 | 0.24235
0.01999 | 1.26655 | 0.26064