## Sheet1
20004.453 | 0.64426 | -0.02682
15829.126 | 0.65266 | -0.01139
12516.703 | 0.65749 | 0.00033
9909.4424 | 0.6646 | 0.00782
7835.48 | 0.67031 | 0.0181
6217.2461 | 0.67766 | 0.02352
4905.291 | 0.68433 | 0.02752
3881.2737 | 0.69032 | 0.03172
3070.9827 | 0.69605 | 0.03658
2430.7778 | 0.70264 | 0.03813
1923.1537 | 0.71033 | 0.04261
1522.4358 | 0.7169 | 0.04472
1203.8446 | 0.72476 | 0.04882
952.86591 | 0.73206 | 0.04743
754.27557 | 0.73756 | 0.05271
596.71857 | 0.7465 | 0.05552
471.96338 | 0.75503 | 0.05907
373.20856 | 0.7624 | 0.06209
295.47278 | 0.77195 | 0.06577
233.87738 | 0.78164 | 0.06894
185.05922 | 0.79183 | 0.07354
146.35823 | 0.79987 | 0.08036
115.77804 | 0.81095 | 0.08594
91.6721 | 0.82436 | 0.09137
72.51701 | 0.84061 | 0.09865
57.36816 | 0.8589 | 0.10839
45.3629 | 0.87687 | 0.11206
35.93134 | 0.89911 | 0.11566
28.40909 | 0.9228 | 0.11654
22.48202 | 0.94545 | 0.11386
17.79613 | 0.96753 | 0.1056
14.06813 | 0.98436 | 0.09746
11.1448 | 1.00135 | 0.08628
8.81772 | 1.01425 | 0.07746
6.97545 | 1.02077 | 0.06847
5.5173 | 1.02911 | 0.05647
4.36941 | 1.03713 | 0.05014
3.45686 | 1.04252 | 0.04557
2.73547 | 1.04406 | 0.04339
2.16054 | 1.04564 | 0.03976
1.70952 | 1.0466 | 0.03651
1.35352 | 1.04966 | 0.03238
1.07079 | 1.05575 | 0.03029
0.84734 | 1.06304 | 0.03193
0.67072 | 1.07031 | 0.03779
0.53067 | 1.07437 | 0.04814
0.41976 | 1.07382 | 0.05905
0.33183 | 1.06994 | 0.06693
0.26261 | 1.06816 | 0.0698
0.20791 | 1.07134 | 0.07029
0.16452 | 1.08156 | 0.07197
0.13007 | 1.09819 | 0.07756
0.10309 | 1.12101 | 0.09073
0.08153 | 1.14608 | 0.11549
0.06443 | 1.16772 | 0.14925
0.05102 | 1.17899 | 0.19116
0.04042 | 1.18133 | 0.22636
0.03192 | 1.18496 | 0.25012
0.02528 | 1.20119 | 0.26484
0.01999 | 1.23218 | 0.28057