## Sheet1
20004.453 | 0.7488 | -0.02634
15829.126 | 0.75522 | -0.01042
12516.703 | 0.76194 | -0.00032
9909.4424 | 0.7673 | 0.01035
7835.48 | 0.77378 | 0.01671
6217.2461 | 0.7799 | 0.02292
4905.291 | 0.78742 | 0.02718
3881.2737 | 0.79289 | 0.03222
3070.9827 | 0.79971 | 0.03448
2430.7778 | 0.80738 | 0.03819
1923.1537 | 0.81385 | 0.0426
1522.4358 | 0.81969 | 0.04519
1203.8446 | 0.8281 | 0.04819
952.86591 | 0.83452 | 0.04975
754.27557 | 0.84267 | 0.05158
596.71857 | 0.84986 | 0.05571
471.96338 | 0.85757 | 0.05913
373.20856 | 0.86677 | 0.06178
295.47278 | 0.87606 | 0.06605
233.87738 | 0.88463 | 0.0699
185.05922 | 0.89496 | 0.07402
146.35823 | 0.90536 | 0.08024
115.77804 | 0.91611 | 0.08536
91.6721 | 0.92995 | 0.09271
72.51701 | 0.94172 | 0.10141
57.36816 | 0.96104 | 0.10729
45.3629 | 0.98154 | 0.1138
35.93134 | 1.0028 | 0.11902
28.40909 | 1.0269 | 0.11977
22.48202 | 1.0497 | 0.11641
17.79613 | 1.07395 | 0.10987
14.06813 | 1.09314 | 0.10039
11.1448 | 1.10961 | 0.09045
8.81772 | 1.12131 | 0.07911
6.97545 | 1.13246 | 0.07066
5.5173 | 1.14138 | 0.06015
4.36941 | 1.14576 | 0.05202
3.45686 | 1.14993 | 0.04656
2.73547 | 1.15425 | 0.04179
2.16054 | 1.15798 | 0.03879
1.70952 | 1.16077 | 0.03648
1.35352 | 1.16321 | 0.03493
1.07079 | 1.16646 | 0.03556
0.84734 | 1.16956 | 0.03704
0.67072 | 1.17222 | 0.03957
0.53067 | 1.17494 | 0.04232
0.41976 | 1.17944 | 0.04674
0.33183 | 1.18437 | 0.05301
0.26261 | 1.18842 | 0.06104
0.20791 | 1.19359 | 0.06901
0.16452 | 1.2021 | 0.07878
0.13007 | 1.21191 | 0.09227
0.10309 | 1.2216 | 0.10973
0.08153 | 1.23102 | 0.12916
0.06443 | 1.24292 | 0.14833
0.05102 | 1.25998 | 0.16669
0.04042 | 1.28258 | 0.19129
0.03192 | 1.30602 | 0.22015
0.02528 | 1.33289 | 0.2485
0.01999 | 1.37014 | 0.27748