## Sheet1
20004.453 | 0.70388 | -0.02868
15829.126 | 0.71069 | -0.01157
12516.703 | 0.7185 | 0.00072
9909.4424 | 0.72447 | 0.01048
7835.48 | 0.73026 | 0.01773
6217.2461 | 0.73693 | 0.02323
4905.291 | 0.74305 | 0.02911
3881.2737 | 0.74844 | 0.03074
3070.9827 | 0.75544 | 0.03658
2430.7778 | 0.76146 | 0.0382
1923.1537 | 0.76845 | 0.04162
1522.4358 | 0.77615 | 0.04437
1203.8446 | 0.78233 | 0.04735
952.86591 | 0.78999 | 0.04978
754.27557 | 0.79746 | 0.0519
596.71857 | 0.8051 | 0.05506
471.96338 | 0.81141 | 0.05879
373.20856 | 0.82054 | 0.06202
295.47278 | 0.82972 | 0.06416
233.87738 | 0.84079 | 0.06871
185.05922 | 0.84942 | 0.07463
146.35823 | 0.85917 | 0.08002
115.77804 | 0.87107 | 0.08755
91.6721 | 0.88424 | 0.09182
72.51701 | 0.89818 | 0.10072
57.36816 | 0.91585 | 0.10659
45.3629 | 0.93493 | 0.1125
35.93134 | 0.95717 | 0.11721
28.40909 | 0.98095 | 0.11828
22.48202 | 1.00528 | 0.11613
17.79613 | 1.02723 | 0.1088
14.06813 | 1.04679 | 0.10055
11.1448 | 1.06166 | 0.08817
8.81772 | 1.07477 | 0.07727
6.97545 | 1.08472 | 0.06722
5.5173 | 1.09229 | 0.05835
4.36941 | 1.0978 | 0.05261
3.45686 | 1.10274 | 0.04508
2.73547 | 1.10637 | 0.04089
2.16054 | 1.10939 | 0.03794
1.70952 | 1.11252 | 0.03594
1.35352 | 1.11508 | 0.03459
1.07079 | 1.11827 | 0.03479
0.84734 | 1.1212 | 0.03626
0.67072 | 1.12372 | 0.03881
0.53067 | 1.12739 | 0.04151
0.41976 | 1.13196 | 0.04658
0.33183 | 1.13627 | 0.05344
0.26261 | 1.14052 | 0.06168
0.20791 | 1.14502 | 0.07007
0.16452 | 1.15193 | 0.07965
0.13007 | 1.16157 | 0.09156
0.10309 | 1.17174 | 0.10683
0.08153 | 1.18222 | 0.12442
0.06443 | 1.19636 | 0.14309
0.05102 | 1.21598 | 0.16195
0.04042 | 1.24162 | 0.18987
0.03192 | 1.26613 | 0.22512
0.02528 | 1.28764 | 0.26062
0.01999 | 1.31369 | 0.2921