## Sheet1
20004.453 | 0.76163 | -0.01181
15829.126 | 0.76993 | 0.00323
12516.703 | 0.77832 | 0.01188
9909.4424 | 0.78683 | 0.02139
7835.48 | 0.79365 | 0.02835
6217.2461 | 0.80245 | 0.03413
4905.291 | 0.81021 | 0.03692
3881.2737 | 0.81794 | 0.0419
3070.9827 | 0.82565 | 0.04381
2430.7778 | 0.83231 | 0.0457
1923.1537 | 0.84223 | 0.0492
1522.4358 | 0.85041 | 0.05286
1203.8446 | 0.85834 | 0.05322
952.86591 | 0.86486 | 0.05537
754.27557 | 0.87313 | 0.05882
596.71857 | 0.88284 | 0.06268
471.96338 | 0.89036 | 0.06625
373.20856 | 0.90022 | 0.06915
295.47278 | 0.91065 | 0.0716
233.87738 | 0.92 | 0.07572
185.05922 | 0.93173 | 0.0814
146.35823 | 0.94256 | 0.08527
115.77804 | 0.95255 | 0.0914
91.6721 | 0.96629 | 0.09729
72.51701 | 0.97728 | 0.10541
57.36816 | 0.99177 | 0.11577
45.3629 | 1.00652 | 0.12576
35.93134 | 1.02386 | 0.13826
28.40909 | 1.0469 | 0.15141
22.48202 | 1.07105 | 0.16667
17.79613 | 1.10131 | 0.18119
14.06813 | 1.13499 | 0.19031
11.1448 | 1.17179 | 0.19864
8.81772 | 1.21203 | 0.19946
6.97545 | 1.25423 | 0.19119
5.5173 | 1.28527 | 0.18087
4.36941 | 1.32158 | 0.16647
3.45686 | 1.34816 | 0.15238
2.73547 | 1.36892 | 0.13382
2.16054 | 1.38571 | 0.11716
1.70952 | 1.39926 | 0.10408
1.35352 | 1.40855 | 0.09302
1.07079 | 1.41608 | 0.08395
0.84734 | 1.42324 | 0.07813
0.67072 | 1.42932 | 0.07445
0.53067 | 1.43519 | 0.07453
0.41976 | 1.44057 | 0.07555
0.33183 | 1.44639 | 0.07853
0.26261 | 1.45478 | 0.08481
0.20791 | 1.46331 | 0.09542
0.16452 | 1.47092 | 0.10832
0.13007 | 1.47988 | 0.12179
0.10309 | 1.49307 | 0.13614
0.08153 | 1.51199 | 0.1557
0.06443 | 1.53289 | 0.18076
0.05102 | 1.55141 | 0.20825
0.04042 | 1.57716 | 0.23378
0.03192 | 1.61464 | 0.26391
0.02528 | 1.65952 | 0.30317
0.01999 | 1.70136 | 0.34939