## Sheet1
20004.453 | 0.75479 | -0.01204
15829.126 | 0.76398 | 0.00276
12516.703 | 0.77278 | 0.01203
9909.4424 | 0.7822 | 0.02084
7835.48 | 0.78888 | 0.02799
6217.2461 | 0.79474 | 0.03348
4905.291 | 0.80504 | 0.03608
3881.2737 | 0.81146 | 0.03949
3070.9827 | 0.82025 | 0.04501
2430.7778 | 0.82711 | 0.0474
1923.1537 | 0.83445 | 0.04914
1522.4358 | 0.84418 | 0.0512
1203.8446 | 0.85021 | 0.05395
952.86591 | 0.85848 | 0.05706
754.27557 | 0.86648 | 0.05942
596.71857 | 0.87724 | 0.06161
471.96338 | 0.88528 | 0.06575
373.20856 | 0.89563 | 0.06873
295.47278 | 0.90305 | 0.0742
233.87738 | 0.91531 | 0.07744
185.05922 | 0.92563 | 0.08034
146.35823 | 0.93638 | 0.08401
115.77804 | 0.9467 | 0.09182
91.6721 | 0.95907 | 0.09858
72.51701 | 0.97202 | 0.10425
57.36816 | 0.98668 | 0.11426
45.3629 | 1.00102 | 0.12539
35.93134 | 1.01959 | 0.13722
28.40909 | 1.04084 | 0.15085
22.48202 | 1.06467 | 0.16547
17.79613 | 1.09415 | 0.1793
14.06813 | 1.13018 | 0.1891
11.1448 | 1.16777 | 0.19478
8.81772 | 1.20671 | 0.19753
6.97545 | 1.24722 | 0.19286
5.5173 | 1.28177 | 0.17799
4.36941 | 1.31234 | 0.16626
3.45686 | 1.33911 | 0.14813
2.73547 | 1.36191 | 0.13139
2.16054 | 1.3777 | 0.11639
1.70952 | 1.38942 | 0.10366
1.35352 | 1.39939 | 0.09187
1.07079 | 1.4077 | 0.0836
0.84734 | 1.41392 | 0.07795
0.67072 | 1.42008 | 0.07479
0.53067 | 1.42534 | 0.07269
0.41976 | 1.43208 | 0.07413
0.33183 | 1.43914 | 0.07918
0.26261 | 1.44506 | 0.08694
0.20791 | 1.45139 | 0.09541
0.16452 | 1.46067 | 0.10481
0.13007 | 1.47337 | 0.11821
0.10309 | 1.48696 | 0.13742
0.08153 | 1.50026 | 0.15862
0.06443 | 1.518 | 0.18201
0.05102 | 1.54326 | 0.20325
0.04042 | 1.57687 | 0.23453
0.03192 | 1.60965 | 0.274
0.02528 | 1.64062 | 0.31231
0.01999 | 1.67839 | 0.34224