## Sheet1
20004.453 | 0.74185 | -0.01224
15829.126 | 0.74979 | 0.00115
12516.703 | 0.75879 | 0.01219
9909.4424 | 0.76703 | 0.0208
7835.48 | 0.77403 | 0.02753
6217.2461 | 0.78228 | 0.03286
4905.291 | 0.79058 | 0.03724
3881.2737 | 0.79884 | 0.04181
3070.9827 | 0.80542 | 0.04339
2430.7778 | 0.81203 | 0.04758
1923.1537 | 0.82087 | 0.04936
1522.4358 | 0.8276 | 0.05301
1203.8446 | 0.83679 | 0.05432
952.86591 | 0.84545 | 0.05746
754.27557 | 0.85321 | 0.05903
596.71857 | 0.86201 | 0.06192
471.96338 | 0.87116 | 0.06505
373.20856 | 0.88093 | 0.06863
295.47278 | 0.89004 | 0.07149
233.87738 | 0.90015 | 0.07627
185.05922 | 0.90956 | 0.0816
146.35823 | 0.92104 | 0.08595
115.77804 | 0.93242 | 0.09313
91.6721 | 0.94482 | 0.0964
72.51701 | 0.95739 | 0.1063
57.36816 | 0.97111 | 0.11506
45.3629 | 0.9857 | 0.12545
35.93134 | 1.00385 | 0.13704
28.40909 | 1.0245 | 0.14984
22.48202 | 1.04991 | 0.16631
17.79613 | 1.08033 | 0.1783
14.06813 | 1.11514 | 0.19088
11.1448 | 1.1523 | 0.19556
8.81772 | 1.19215 | 0.19623
6.97545 | 1.23218 | 0.18862
5.5173 | 1.26292 | 0.18078
4.36941 | 1.29799 | 0.16414
3.45686 | 1.32476 | 0.14943
2.73547 | 1.34543 | 0.13153
2.16054 | 1.36151 | 0.11588
1.70952 | 1.37404 | 0.10241
1.35352 | 1.38336 | 0.0914
1.07079 | 1.39122 | 0.08243
0.84734 | 1.39829 | 0.07652
0.67072 | 1.40534 | 0.07335
0.53067 | 1.41055 | 0.07361
0.41976 | 1.41593 | 0.07581
0.33183 | 1.42124 | 0.07848
0.26261 | 1.42905 | 0.08414
0.20791 | 1.43765 | 0.09374
0.16452 | 1.44599 | 0.10635
0.13007 | 1.45507 | 0.12037
0.10309 | 1.46808 | 0.13581
0.08153 | 1.48782 | 0.15591
0.06443 | 1.50918 | 0.18272
0.05102 | 1.52974 | 0.21399
0.04042 | 1.55109 | 0.24007
0.03192 | 1.58422 | 0.26455
0.02528 | 1.62711 | 0.29659
0.01999 | 1.67205 | 0.33817