## Sheet1
20004.453 | 0.36981 | -0.03886
15829.126 | 0.37784 | -0.02013
12516.703 | 0.38344 | -0.00353
9909.4424 | 0.39005 | 0.01069
7835.48 | 0.39695 | 0.02265
6217.2461 | 0.40588 | 0.0317
4905.291 | 0.41424 | 0.04144
3881.2737 | 0.42168 | 0.0487
3070.9827 | 0.43364 | 0.05726
2430.7778 | 0.4436 | 0.06416
1923.1537 | 0.45435 | 0.07091
1522.4358 | 0.46315 | 0.07829
1203.8446 | 0.478 | 0.08514
952.86591 | 0.49144 | 0.09094
754.27557 | 0.50565 | 0.09787
596.71857 | 0.51964 | 0.10494
471.96338 | 0.53579 | 0.11463
373.20856 | 0.55348 | 0.11957
295.47278 | 0.57202 | 0.12808
233.87738 | 0.5912 | 0.13572
185.05922 | 0.6111 | 0.14404
146.35823 | 0.63252 | 0.15126
115.77804 | 0.65528 | 0.16013
91.6721 | 0.6804 | 0.16852
72.51701 | 0.70228 | 0.1753
57.36816 | 0.73164 | 0.18111
45.3629 | 0.75666 | 0.19022
35.93134 | 0.78383 | 0.20238
28.40909 | 0.81096 | 0.21125
22.48202 | 0.84264 | 0.22572
17.79613 | 0.88246 | 0.24327
14.06813 | 0.93141 | 0.24471
11.1448 | 0.96908 | 0.25845
8.81772 | 1.02427 | 0.24455
6.97545 | 1.0896 | 0.24383
5.5173 | 1.11611 | 0.24317
4.36941 | 1.14259 | 0.21287
3.45686 | 1.17818 | 0.17089
2.73547 | 1.22794 | 0.13778
2.16054 | 1.27309 | 0.13338
1.70952 | 1.29093 | 0.14489
1.35352 | 1.27657 | 0.15576
1.07079 | 1.24285 | 0.14256
0.84734 | 1.21201 | 0.09964
0.67072 | 1.20757 | 0.04322
0.53067 | 1.24542 | -0.02103
0.41976 | 1.31937 | -0.04963
0.33183 | 1.40474 | -0.01911
0.26261 | 1.4558 | 0.07075
0.20791 | 1.44052 | 0.18878
0.16452 | 1.34647 | 0.28553
0.13007 | 1.20357 | 0.30987
0.10309 | 1.06778 | 0.23484
0.08153 | 1.00331 | 0.07529
0.06443 | 1.05028 | -0.08886
0.05102 | 1.25855 | -0.23024
0.04042 | 1.56039 | -0.2185
0.03192 | 1.858 | 0.00474
0.02528 | 1.96673 | 0.39048
0.01999 | 1.80441 | 0.73189