## Sheet1
20004.453 | 0.36954 | -0.03901
15829.126 | 0.37546 | -0.01984
12516.703 | 0.38243 | -0.00315
9909.4424 | 0.38933 | 0.01062
7835.48 | 0.39658 | 0.02136
6217.2461 | 0.40633 | 0.03153
4905.291 | 0.41295 | 0.04055
3881.2737 | 0.42339 | 0.04913
3070.9827 | 0.43402 | 0.05744
2430.7778 | 0.44346 | 0.06502
1923.1537 | 0.45247 | 0.06976
1522.4358 | 0.46557 | 0.07771
1203.8446 | 0.47694 | 0.08441
952.86591 | 0.4895 | 0.09195
754.27557 | 0.50301 | 0.09872
596.71857 | 0.52078 | 0.10478
471.96338 | 0.53724 | 0.11388
373.20856 | 0.55291 | 0.12231
295.47278 | 0.57159 | 0.12772
233.87738 | 0.58833 | 0.13537
185.05922 | 0.61008 | 0.14327
146.35823 | 0.63252 | 0.15079
115.77804 | 0.65626 | 0.15857
91.6721 | 0.6787 | 0.16664
72.51701 | 0.70226 | 0.17433
57.36816 | 0.72954 | 0.18072
45.3629 | 0.75554 | 0.18915
35.93134 | 0.78226 | 0.2034
28.40909 | 0.80854 | 0.21209
22.48202 | 0.842 | 0.2255
17.79613 | 0.88161 | 0.24178
14.06813 | 0.92972 | 0.24188
11.1448 | 0.96851 | 0.25699
8.81772 | 1.02162 | 0.24419
6.97545 | 1.08356 | 0.23913
5.5173 | 1.11417 | 0.24088
4.36941 | 1.14097 | 0.21337
3.45686 | 1.17355 | 0.17191
2.73547 | 1.21973 | 0.13666
2.16054 | 1.26577 | 0.12691
1.70952 | 1.28742 | 0.13789
1.35352 | 1.2781 | 0.1502
1.07079 | 1.24652 | 0.14427
0.84734 | 1.21246 | 0.10826
0.67072 | 1.20073 | 0.0556
0.53067 | 1.22908 | -0.01063
0.41976 | 1.29715 | -0.04943
0.33183 | 1.38412 | -0.03118
0.26261 | 1.44655 | 0.04748
0.20791 | 1.44689 | 0.16519
0.16452 | 1.36875 | 0.27406
0.13007 | 1.23034 | 0.31894
0.10309 | 1.08531 | 0.26512
0.08153 | 0.998 | 0.11789
0.06443 | 1.01511 | -0.04544
0.05102 | 1.19113 | -0.21112
0.04042 | 1.48461 | -0.24601
0.03192 | 1.80912 | -0.07222
0.02528 | 1.97706 | 0.2914
0.01999 | 1.8693 | 0.66313