## Sheet1
20004.453 | 0.35865 | -0.04238
15829.126 | 0.36239 | -0.02201
12516.703 | 0.3705 | -0.00612
9909.4424 | 0.37544 | 0.0087
7835.48 | 0.38405 | 0.01969
6217.2461 | 0.39126 | 0.02919
4905.291 | 0.40021 | 0.03948
3881.2737 | 0.4089 | 0.0481
3070.9827 | 0.4168 | 0.05368
2430.7778 | 0.42772 | 0.0611
1923.1537 | 0.4379 | 0.06825
1522.4358 | 0.44872 | 0.07426
1203.8446 | 0.46161 | 0.08337
952.86591 | 0.47438 | 0.08846
754.27557 | 0.48751 | 0.09546
596.71857 | 0.5029 | 0.10283
471.96338 | 0.51745 | 0.10747
373.20856 | 0.53535 | 0.11474
295.47278 | 0.55107 | 0.12249
233.87738 | 0.57083 | 0.12858
185.05922 | 0.58982 | 0.13637
146.35823 | 0.60979 | 0.14371
115.77804 | 0.63239 | 0.15009
91.6721 | 0.65714 | 0.1582
72.51701 | 0.6814 | 0.16527
57.36816 | 0.70786 | 0.1751
45.3629 | 0.73792 | 0.17898
35.93134 | 0.76644 | 0.18537
28.40909 | 0.803 | 0.18993
22.48202 | 0.83688 | 0.18856
17.79613 | 0.87172 | 0.18438
14.06813 | 0.90846 | 0.17577
11.1448 | 0.93627 | 0.16269
8.81772 | 0.96471 | 0.14723
6.97545 | 0.98396 | 0.13359
5.5173 | 0.99993 | 0.11759
4.36941 | 1.01539 | 0.10223
3.45686 | 1.03014 | 0.09068
2.73547 | 1.04022 | 0.08708
2.16054 | 1.04551 | 0.08251
1.70952 | 1.04734 | 0.07489
1.35352 | 1.05097 | 0.06674
1.07079 | 1.05808 | 0.05815
0.84734 | 1.07074 | 0.05171
0.67072 | 1.0871 | 0.05211
0.53067 | 1.10579 | 0.06266
0.41976 | 1.11523 | 0.08473
0.33183 | 1.11038 | 0.10954
0.26261 | 1.09195 | 0.1262
0.20791 | 1.06927 | 0.12425
0.16452 | 1.05626 | 0.10199
0.13007 | 1.06898 | 0.06444
0.10309 | 1.11887 | 0.03052
0.08153 | 1.21396 | 0.02854
0.06443 | 1.3247 | 0.08147
0.05102 | 1.42608 | 0.22816
0.04042 | 1.43897 | 0.44065
0.03192 | 1.31089 | 0.64816
0.02528 | 1.06084 | 0.747
0.01999 | 0.74483 | 0.64028