## Sheet1
20004.453 | 0.35605 | -0.04267
15829.126 | 0.36187 | -0.02383
12516.703 | 0.36931 | -0.00778
9909.4424 | 0.3748 | 0.00669
7835.48 | 0.38424 | 0.02012
6217.2461 | 0.39009 | 0.02931
4905.291 | 0.39964 | 0.03961
3881.2737 | 0.40702 | 0.04663
3070.9827 | 0.41555 | 0.05408
2430.7778 | 0.4257 | 0.06143
1923.1537 | 0.43666 | 0.07017
1522.4358 | 0.44906 | 0.07548
1203.8446 | 0.45973 | 0.0821
952.86591 | 0.47372 | 0.08886
754.27557 | 0.48695 | 0.09474
596.71857 | 0.5011 | 0.10212
471.96338 | 0.51703 | 0.10962
373.20856 | 0.53356 | 0.11452
295.47278 | 0.55223 | 0.12321
233.87738 | 0.57021 | 0.12811
185.05922 | 0.58984 | 0.13478
146.35823 | 0.6104 | 0.14266
115.77804 | 0.63214 | 0.14825
91.6721 | 0.65527 | 0.15832
72.51701 | 0.68097 | 0.16664
57.36816 | 0.70647 | 0.17283
45.3629 | 0.7363 | 0.1802
35.93134 | 0.76651 | 0.1855
28.40909 | 0.8013 | 0.18834
22.48202 | 0.83656 | 0.18732
17.79613 | 0.87098 | 0.18267
14.06813 | 0.90552 | 0.17498
11.1448 | 0.9343 | 0.16009
8.81772 | 0.96205 | 0.14521
6.97545 | 0.98222 | 0.13361
5.5173 | 0.99694 | 0.11717
4.36941 | 1.01121 | 0.10198
3.45686 | 1.02562 | 0.08875
2.73547 | 1.03782 | 0.08427
2.16054 | 1.04471 | 0.08094
1.70952 | 1.04585 | 0.07724
1.35352 | 1.04796 | 0.07093
1.07079 | 1.05206 | 0.06231
0.84734 | 1.06117 | 0.0537
0.67072 | 1.07512 | 0.04922
0.53067 | 1.09593 | 0.05243
0.41976 | 1.11448 | 0.06978
0.33183 | 1.12236 | 0.09835
0.26261 | 1.11176 | 0.12785
0.20791 | 1.08708 | 0.14351
0.16452 | 1.05919 | 0.13667
0.13007 | 1.04635 | 0.10481
0.10309 | 1.06659 | 0.0575
0.08153 | 1.13952 | 0.01879
0.06443 | 1.24988 | 0.02187
0.05102 | 1.40033 | 0.10939
0.04042 | 1.5085 | 0.30393
0.03192 | 1.49319 | 0.57017
0.02528 | 1.30591 | 0.81371
0.01999 | 0.95326 | 0.91113