## Sheet1
20004.453 | 0.35285 | -0.04511
15829.126 | 0.36111 | -0.02185
12516.703 | 0.36765 | -0.00803
9909.4424 | 0.37367 | 0.00782
7835.48 | 0.38197 | 0.01944
6217.2461 | 0.3898 | 0.03034
4905.291 | 0.39726 | 0.03703
3881.2737 | 0.40694 | 0.0485
3070.9827 | 0.41918 | 0.05518
2430.7778 | 0.42525 | 0.06412
1923.1537 | 0.43639 | 0.06983
1522.4358 | 0.44647 | 0.07512
1203.8446 | 0.4597 | 0.08297
952.86591 | 0.47214 | 0.0893
754.27557 | 0.48661 | 0.09497
596.71857 | 0.50169 | 0.10344
471.96338 | 0.51652 | 0.10824
373.20856 | 0.53446 | 0.11467
295.47278 | 0.54969 | 0.12257
233.87738 | 0.56747 | 0.12968
185.05922 | 0.59057 | 0.13668
146.35823 | 0.60902 | 0.14276
115.77804 | 0.63043 | 0.14945
91.6721 | 0.65521 | 0.15769
72.51701 | 0.67994 | 0.16591
57.36816 | 0.70718 | 0.1732
45.3629 | 0.73488 | 0.17896
35.93134 | 0.76561 | 0.18452
28.40909 | 0.80078 | 0.18729
22.48202 | 0.83521 | 0.18748
17.79613 | 0.86999 | 0.18164
14.06813 | 0.90377 | 0.17336
11.1448 | 0.93343 | 0.15995
8.81772 | 0.95968 | 0.14702
6.97545 | 0.97894 | 0.13072
5.5173 | 0.99525 | 0.11374
4.36941 | 1.01209 | 0.10009
3.45686 | 1.02503 | 0.09183
2.73547 | 1.03215 | 0.0872
2.16054 | 1.03639 | 0.07976
1.70952 | 1.04023 | 0.07155
1.35352 | 1.04635 | 0.06239
1.07079 | 1.05691 | 0.05479
0.84734 | 1.07222 | 0.0522
0.67072 | 1.08691 | 0.05843
0.53067 | 1.09828 | 0.07546
0.41976 | 1.09725 | 0.09632
0.33183 | 1.08412 | 0.1108
0.26261 | 1.06583 | 0.11133
0.20791 | 1.05408 | 0.09482
0.16452 | 1.06293 | 0.06566
0.13007 | 1.10294 | 0.03735
0.10309 | 1.1757 | 0.0334
0.08153 | 1.27115 | 0.08004
0.06443 | 1.35009 | 0.17978
0.05102 | 1.37024 | 0.35245
0.04042 | 1.28558 | 0.52429
0.03192 | 1.09222 | 0.6144
0.02528 | 0.86266 | 0.54829
0.01999 | 0.69533 | 0.2731