## Sheet1
20004.453 | 0.35535 | -0.04198
15829.126 | 0.3616 | -0.02325
12516.703 | 0.36922 | -0.00563
9909.4424 | 0.3738 | 0.00789
7835.48 | 0.38161 | 0.01767
6217.2461 | 0.38889 | 0.02889
4905.291 | 0.39645 | 0.03779
3881.2737 | 0.40588 | 0.0485
3070.9827 | 0.41598 | 0.05611
2430.7778 | 0.42481 | 0.06233
1923.1537 | 0.43526 | 0.06876
1522.4358 | 0.44666 | 0.07628
1203.8446 | 0.4601 | 0.08187
952.86591 | 0.47128 | 0.08978
754.27557 | 0.48567 | 0.09641
596.71857 | 0.5004 | 0.10092
471.96338 | 0.51475 | 0.10871
373.20856 | 0.53399 | 0.11475
295.47278 | 0.54835 | 0.12095
233.87738 | 0.56935 | 0.12893
185.05922 | 0.58957 | 0.13685
146.35823 | 0.60728 | 0.14194
115.77804 | 0.63155 | 0.14952
91.6721 | 0.65393 | 0.15761
72.51701 | 0.6768 | 0.16489
57.36816 | 0.70442 | 0.17165
45.3629 | 0.73377 | 0.17952
35.93134 | 0.76636 | 0.18382
28.40909 | 0.79811 | 0.18692
22.48202 | 0.83277 | 0.18586
17.79613 | 0.86885 | 0.18039
14.06813 | 0.90155 | 0.1696
11.1448 | 0.92944 | 0.15918
8.81772 | 0.95478 | 0.14303
6.97545 | 0.97842 | 0.12712
5.5173 | 0.99409 | 0.11668
4.36941 | 1.00401 | 0.10332
3.45686 | 1.01564 | 0.09025
2.73547 | 1.02552 | 0.07824
2.16054 | 1.03764 | 0.07122
1.70952 | 1.04964 | 0.07058
1.35352 | 1.05323 | 0.07349
1.07079 | 1.05255 | 0.07513
0.84734 | 1.05064 | 0.07179
0.67072 | 1.05044 | 0.06556
0.53067 | 1.05696 | 0.05464
0.41976 | 1.07425 | 0.04604
0.33183 | 1.10256 | 0.04699
0.26261 | 1.13445 | 0.06744
0.20791 | 1.15687 | 0.10892
0.16452 | 1.1543 | 0.16254
0.13007 | 1.12049 | 0.20815
0.10309 | 1.0632 | 0.22087
0.08153 | 1.01284 | 0.18826
0.06443 | 0.99952 | 0.12431
0.05102 | 1.06498 | 0.02122
0.04042 | 1.23524 | -0.04727
0.03192 | 1.49976 | -0.00262
0.02528 | 1.7772 | 0.23402
0.01999 | 1.93369 | 0.68597