## Sheet1
20004.453 | 0.35181 | -0.04705
15829.126 | 0.35727 | -0.025
12516.703 | 0.36177 | -0.00908
9909.4424 | 0.36944 | 0.00521
7835.48 | 0.37663 | 0.01825
6217.2461 | 0.38334 | 0.02805
4905.291 | 0.39319 | 0.04018
3881.2737 | 0.40071 | 0.04582
3070.9827 | 0.40994 | 0.05586
2430.7778 | 0.41901 | 0.06263
1923.1537 | 0.43049 | 0.06886
1522.4358 | 0.44276 | 0.07621
1203.8446 | 0.4546 | 0.08403
952.86591 | 0.46791 | 0.08899
754.27557 | 0.47993 | 0.09727
596.71857 | 0.4956 | 0.10246
471.96338 | 0.51273 | 0.11128
373.20856 | 0.5297 | 0.11849
295.47278 | 0.54767 | 0.12491
233.87738 | 0.56556 | 0.13045
185.05922 | 0.58674 | 0.13776
146.35823 | 0.60844 | 0.14323
115.77804 | 0.63054 | 0.15172
91.6721 | 0.65302 | 0.1596
72.51701 | 0.67897 | 0.16638
57.36816 | 0.70654 | 0.17481
45.3629 | 0.7366 | 0.18189
35.93134 | 0.76651 | 0.18727
28.40909 | 0.80036 | 0.19083
22.48202 | 0.83809 | 0.19027
17.79613 | 0.87206 | 0.18612
14.06813 | 0.9077 | 0.17635
11.1448 | 0.93802 | 0.16393
8.81772 | 0.96381 | 0.14847
6.97545 | 0.98415 | 0.13127
5.5173 | 1.00184 | 0.11595
4.36941 | 1.01522 | 0.10214
3.45686 | 1.02662 | 0.09024
2.73547 | 1.0353 | 0.08025
2.16054 | 1.04253 | 0.07286
1.70952 | 1.04857 | 0.06607
1.35352 | 1.05458 | 0.06192
1.07079 | 1.06091 | 0.05943
0.84734 | 1.06609 | 0.0587
0.67072 | 1.07098 | 0.05899
0.53067 | 1.07631 | 0.06026
0.41976 | 1.08211 | 0.06376
0.33183 | 1.08829 | 0.06984
0.26261 | 1.09406 | 0.07757
0.20791 | 1.10003 | 0.0859
0.16452 | 1.10778 | 0.0956
0.13007 | 1.11825 | 0.10861
0.10309 | 1.12897 | 0.1257
0.08153 | 1.1401 | 0.14546
0.06443 | 1.15527 | 0.16821
0.05102 | 1.17704 | 0.19154
0.04042 | 1.20509 | 0.22716
0.03192 | 1.23154 | 0.27286
0.02528 | 1.25589 | 0.31796
0.01999 | 1.28738 | 0.35867