## Sheet1
20004.453 | 0.35272 | -0.04746
15829.126 | 0.35804 | -0.02599
12516.703 | 0.36465 | -0.01004
9909.4424 | 0.37074 | 0.00676
7835.48 | 0.377 | 0.01811
6217.2461 | 0.38401 | 0.02844
4905.291 | 0.39207 | 0.03809
3881.2737 | 0.4007 | 0.04682
3070.9827 | 0.41055 | 0.05423
2430.7778 | 0.41917 | 0.06362
1923.1537 | 0.43031 | 0.06935
1522.4358 | 0.44135 | 0.07617
1203.8446 | 0.45451 | 0.08389
952.86591 | 0.46707 | 0.09018
754.27557 | 0.48333 | 0.09676
596.71857 | 0.49698 | 0.10563
471.96338 | 0.51312 | 0.11149
373.20856 | 0.52941 | 0.11644
295.47278 | 0.5483 | 0.12362
233.87738 | 0.56738 | 0.13268
185.05922 | 0.58818 | 0.13748
146.35823 | 0.60763 | 0.14527
115.77804 | 0.63103 | 0.15254
91.6721 | 0.65294 | 0.16006
72.51701 | 0.67886 | 0.16676
57.36816 | 0.706 | 0.17403
45.3629 | 0.73624 | 0.18075
35.93134 | 0.76516 | 0.18737
28.40909 | 0.7997 | 0.19033
22.48202 | 0.83583 | 0.18951
17.79613 | 0.87179 | 0.18528
14.06813 | 0.90842 | 0.17487
11.1448 | 0.9371 | 0.16384
8.81772 | 0.96369 | 0.14694
6.97545 | 0.98407 | 0.13164
5.5173 | 1.00235 | 0.11614
4.36941 | 1.01515 | 0.10141
3.45686 | 1.02602 | 0.08926
2.73547 | 1.03578 | 0.07981
2.16054 | 1.04248 | 0.07252
1.70952 | 1.04896 | 0.06649
1.35352 | 1.05531 | 0.06206
1.07079 | 1.06027 | 0.06004
0.84734 | 1.06493 | 0.05872
0.67072 | 1.07014 | 0.05934
0.53067 | 1.07574 | 0.06
0.41976 | 1.08127 | 0.06388
0.33183 | 1.0874 | 0.06956
0.26261 | 1.09289 | 0.07611
0.20791 | 1.10035 | 0.08366
0.16452 | 1.10988 | 0.09461
0.13007 | 1.12024 | 0.11034
0.10309 | 1.12952 | 0.12906
0.08153 | 1.13854 | 0.14951
0.06443 | 1.15154 | 0.17242
0.05102 | 1.1711 | 0.19516
0.04042 | 1.19575 | 0.22726
0.03192 | 1.22093 | 0.26365
0.02528 | 1.25274 | 0.29985
0.01999 | 1.29916 | 0.34017