## Sheet1
20004.453 | 0.35531 | -0.04665
15829.126 | 0.35699 | -0.02616
12516.703 | 0.36517 | -0.00947
9909.4424 | 0.37096 | 0.00523
7835.48 | 0.37687 | 0.01787
6217.2461 | 0.38308 | 0.02884
4905.291 | 0.39365 | 0.03905
3881.2737 | 0.40026 | 0.04587
3070.9827 | 0.40551 | 0.05402
2430.7778 | 0.4172 | 0.06181
1923.1537 | 0.4294 | 0.06855
1522.4358 | 0.44189 | 0.07614
1203.8446 | 0.45274 | 0.08346
952.86591 | 0.46814 | 0.08891
754.27557 | 0.48133 | 0.09569
596.71857 | 0.49649 | 0.10414
471.96338 | 0.51214 | 0.11179
373.20856 | 0.52915 | 0.11758
295.47278 | 0.54832 | 0.12315
233.87738 | 0.56645 | 0.13095
185.05922 | 0.58565 | 0.13747
146.35823 | 0.60594 | 0.14606
115.77804 | 0.6289 | 0.1542
91.6721 | 0.65307 | 0.16061
72.51701 | 0.67381 | 0.17023
57.36816 | 0.69835 | 0.17519
45.3629 | 0.72531 | 0.18252
35.93134 | 0.76768 | 0.19485
28.40909 | 0.7942 | 0.20264
22.48202 | 0.83402 | 0.20633
17.79613 | 0.88152 | 0.20032
14.06813 | 0.90526 | 0.17259
11.1448 | 0.95225 | 0.19003
8.81772 | 0.95235 | 0.14958
6.97545 | 1.00705 | 0.11577
5.5173 | 1.0492 | 0.13666
4.36941 | 1.02681 | 0.15131
3.45686 | 0.99421 | 0.11275
2.73547 | 1.00335 | 0.04272
2.16054 | 1.06676 | -0.00775
1.70952 | 1.15223 | 0.0024
1.35352 | 1.20497 | 0.07691
1.07079 | 1.18257 | 0.17767
0.84734 | 1.08406 | 0.24184
0.67072 | 0.96536 | 0.23234
0.53067 | 0.85492 | 0.1103
0.41976 | 0.85337 | -0.08834
0.33183 | 1.00969 | -0.27137
0.26261 | 1.29317 | -0.32378
0.20791 | 1.58959 | -0.17289
0.16452 | 1.76231 | 0.16374
0.13007 | 1.70005 | 0.56999
0.10309 | 1.38805 | 0.87623
0.08153 | 0.93506 | 0.92544
0.06443 | 0.56414 | 0.7197
0.05102 | 0.37679 | 0.18874
0.04042 | 0.6127 | -0.46344
0.03192 | 1.32935 | -0.95838
0.02528 | 2.38809 | -0.92585
0.01999 | 3.37756 | -0.19115