## Sheet1
20004.453 | 0.37143 | -0.04178
15829.126 | 0.37737 | -0.02039
12516.703 | 0.38264 | -0.00291
9909.4424 | 0.39025 | 0.0102
7835.48 | 0.39719 | 0.02134
6217.2461 | 0.40466 | 0.03204
4905.291 | 0.41386 | 0.04117
3881.2737 | 0.42215 | 0.0489
3070.9827 | 0.43097 | 0.05701
2430.7778 | 0.44071 | 0.06469
1923.1537 | 0.45163 | 0.07016
1522.4358 | 0.46266 | 0.0778
1203.8446 | 0.47433 | 0.08488
952.86591 | 0.48825 | 0.0918
754.27557 | 0.50236 | 0.098
596.71857 | 0.51848 | 0.10546
471.96338 | 0.53319 | 0.1127
373.20856 | 0.55125 | 0.11946
295.47278 | 0.56894 | 0.12672
233.87738 | 0.58752 | 0.13501
185.05922 | 0.60839 | 0.14198
146.35823 | 0.62783 | 0.1494
115.77804 | 0.65296 | 0.15814
91.6721 | 0.67397 | 0.16565
72.51701 | 0.70024 | 0.17649
57.36816 | 0.72549 | 0.18147
45.3629 | 0.75157 | 0.19259
35.93134 | 0.77979 | 0.20279
28.40909 | 0.80986 | 0.2154
22.48202 | 0.84105 | 0.23034
17.79613 | 0.8799 | 0.24523
14.06813 | 0.92288 | 0.25977
11.1448 | 0.96913 | 0.2693
8.81772 | 1.02416 | 0.27423
6.97545 | 1.07959 | 0.26683
5.5173 | 1.12704 | 0.25897
4.36941 | 1.17768 | 0.2384
3.45686 | 1.21858 | 0.21919
2.73547 | 1.25041 | 0.19347
2.16054 | 1.2777 | 0.16852
1.70952 | 1.29814 | 0.1477
1.35352 | 1.31327 | 0.1292
1.07079 | 1.32449 | 0.1128
0.84734 | 1.33421 | 0.10004
0.67072 | 1.34193 | 0.09106
0.53067 | 1.34866 | 0.08564
0.41976 | 1.35372 | 0.08278
0.33183 | 1.35957 | 0.08224
0.26261 | 1.36625 | 0.0848
0.20791 | 1.37327 | 0.0915
0.16452 | 1.37989 | 0.10207
0.13007 | 1.38672 | 0.11481
0.10309 | 1.3961 | 0.12851
0.08153 | 1.41081 | 0.14733
0.06443 | 1.42891 | 0.17358
0.05102 | 1.44524 | 0.20673
0.04042 | 1.46535 | 0.2393
0.03192 | 1.49796 | 0.27394
0.02528 | 1.54297 | 0.31939
0.01999 | 1.59078 | 0.37719