## Sheet1
20004.453 | 0.36897 | -0.04018
15829.126 | 0.37318 | -0.02153
12516.703 | 0.38015 | -0.00317
9909.4424 | 0.38706 | 0.01045
7835.48 | 0.39405 | 0.02058
6217.2461 | 0.40186 | 0.03217
4905.291 | 0.41089 | 0.04093
3881.2737 | 0.41891 | 0.04991
3070.9827 | 0.42957 | 0.05607
2430.7778 | 0.43944 | 0.06363
1923.1537 | 0.44999 | 0.07081
1522.4358 | 0.46139 | 0.0788
1203.8446 | 0.47347 | 0.08429
952.86591 | 0.48727 | 0.09043
754.27557 | 0.49989 | 0.09839
596.71857 | 0.51477 | 0.10532
471.96338 | 0.53142 | 0.11183
373.20856 | 0.54845 | 0.11968
295.47278 | 0.56696 | 0.12672
233.87738 | 0.58754 | 0.13406
185.05922 | 0.60688 | 0.14228
146.35823 | 0.62862 | 0.14996
115.77804 | 0.65062 | 0.15804
91.6721 | 0.67618 | 0.166
72.51701 | 0.69971 | 0.17438
57.36816 | 0.72513 | 0.18306
45.3629 | 0.75146 | 0.19124
35.93134 | 0.77775 | 0.20201
28.40909 | 0.80826 | 0.21369
22.48202 | 0.84133 | 0.22963
17.79613 | 0.87902 | 0.24441
14.06813 | 0.92212 | 0.25701
11.1448 | 0.9681 | 0.26728
8.81772 | 1.02209 | 0.2716
6.97545 | 1.07657 | 0.26201
5.5173 | 1.12492 | 0.25528
4.36941 | 1.17385 | 0.23514
3.45686 | 1.21308 | 0.21564
2.73547 | 1.24494 | 0.19142
2.16054 | 1.2724 | 0.16632
1.70952 | 1.29224 | 0.1458
1.35352 | 1.30669 | 0.12723
1.07079 | 1.31835 | 0.11121
0.84734 | 1.32718 | 0.09881
0.67072 | 1.3352 | 0.09027
0.53067 | 1.34205 | 0.08441
0.41976 | 1.3471 | 0.08191
0.33183 | 1.3523 | 0.08107
0.26261 | 1.35926 | 0.08408
0.20791 | 1.36634 | 0.09114
0.16452 | 1.37279 | 0.10181
0.13007 | 1.37966 | 0.11398
0.10309 | 1.38926 | 0.12772
0.08153 | 1.40436 | 0.14632
0.06443 | 1.42184 | 0.17339
0.05102 | 1.438 | 0.2057
0.04042 | 1.45849 | 0.23765
0.03192 | 1.49258 | 0.27259
0.02528 | 1.53739 | 0.31867
0.01999 | 1.58356 | 0.37616