## Sheet1
20004.453 | 0.29096 | -0.01806
15829.126 | 0.30034 | -0.00247
12516.703 | 0.30876 | 0.00885
9909.4424 | 0.31757 | 0.01939
7835.48 | 0.3255 | 0.02672
6217.2461 | 0.33174 | 0.03515
4905.291 | 0.34041 | 0.04078
3881.2737 | 0.34831 | 0.04487
3070.9827 | 0.357 | 0.05138
2430.7778 | 0.36633 | 0.05463
1923.1537 | 0.37576 | 0.05941
1522.4358 | 0.38503 | 0.06336
1203.8446 | 0.39456 | 0.06567
952.86591 | 0.40495 | 0.07124
754.27557 | 0.41632 | 0.07639
596.71857 | 0.42669 | 0.07824
471.96338 | 0.43879 | 0.0831
373.20856 | 0.4509 | 0.08729
295.47278 | 0.46349 | 0.09113
233.87738 | 0.47857 | 0.09509
185.05922 | 0.4919 | 0.10084
146.35823 | 0.50475 | 0.10695
115.77804 | 0.52058 | 0.11099
91.6721 | 0.53557 | 0.1184
72.51701 | 0.55292 | 0.12717
57.36816 | 0.56894 | 0.13284
45.3629 | 0.5884 | 0.14378
35.93134 | 0.6088 | 0.15488
28.40909 | 0.63346 | 0.16798
22.48202 | 0.65963 | 0.1827
17.79613 | 0.69236 | 0.19584
14.06813 | 0.73123 | 0.20504
11.1448 | 0.77224 | 0.20888
8.81772 | 0.81481 | 0.20727
6.97545 | 0.85216 | 0.19886
5.5173 | 0.8913 | 0.18447
4.36941 | 0.9195 | 0.16653
3.45686 | 0.94601 | 0.1468
2.73547 | 0.96633 | 0.12948
2.16054 | 0.97992 | 0.11408
1.70952 | 0.9913 | 0.09919
1.35352 | 1.00077 | 0.08791
1.07079 | 1.00759 | 0.07967
0.84734 | 1.01329 | 0.07319
0.67072 | 1.01863 | 0.07002
0.53067 | 1.02449 | 0.06875
0.41976 | 1.02992 | 0.07094
0.33183 | 1.03509 | 0.07645
0.26261 | 1.03957 | 0.08273
0.20791 | 1.0457 | 0.09045
0.16452 | 1.05504 | 0.10049
0.13007 | 1.06543 | 0.11694
0.10309 | 1.07499 | 0.13592
0.08153 | 1.08728 | 0.15645
0.06443 | 1.10555 | 0.18136
0.05102 | 1.13325 | 0.2098
0.04042 | 1.16167 | 0.24969
0.03192 | 1.187 | 0.29149
0.02528 | 1.2165 | 0.32746
0.01999 | 1.26119 | 0.36103