## Sheet1
20004.453 | 0.29359 | -0.01754
15829.126 | 0.30096 | -0.00367
12516.703 | 0.30933 | 0.01041
9909.4424 | 0.31656 | 0.01927
7835.48 | 0.32492 | 0.02691
6217.2461 | 0.33193 | 0.03384
4905.291 | 0.34217 | 0.03994
3881.2737 | 0.34932 | 0.04673
3070.9827 | 0.35653 | 0.04938
2430.7778 | 0.36557 | 0.05461
1923.1537 | 0.37507 | 0.05921
1522.4358 | 0.38404 | 0.0636
1203.8446 | 0.3932 | 0.06547
952.86591 | 0.40394 | 0.06905
754.27557 | 0.41424 | 0.07336
596.71857 | 0.42557 | 0.07849
471.96338 | 0.43985 | 0.0833
373.20856 | 0.45083 | 0.08653
295.47278 | 0.46376 | 0.09067
233.87738 | 0.47648 | 0.09504
185.05922 | 0.49049 | 0.10059
146.35823 | 0.50465 | 0.10557
115.77804 | 0.52014 | 0.11141
91.6721 | 0.53501 | 0.117
72.51701 | 0.55221 | 0.12524
57.36816 | 0.56751 | 0.13265
45.3629 | 0.58572 | 0.14345
35.93134 | 0.60645 | 0.15487
28.40909 | 0.63071 | 0.16721
22.48202 | 0.65727 | 0.18103
17.79613 | 0.69072 | 0.19337
14.06813 | 0.72788 | 0.20433
11.1448 | 0.7709 | 0.20702
8.81772 | 0.81291 | 0.2044
6.97545 | 0.84933 | 0.19636
5.5173 | 0.88823 | 0.18129
4.36941 | 0.91498 | 0.16288
3.45686 | 0.94154 | 0.14358
2.73547 | 0.96042 | 0.12705
2.16054 | 0.97501 | 0.11146
1.70952 | 0.98582 | 0.09743
1.35352 | 0.99426 | 0.08638
1.07079 | 1.00107 | 0.0783
0.84734 | 1.00656 | 0.07201
0.67072 | 1.01229 | 0.06944
0.53067 | 1.01772 | 0.06805
0.41976 | 1.02342 | 0.07081
0.33183 | 1.02808 | 0.07585
0.26261 | 1.03243 | 0.08237
0.20791 | 1.03828 | 0.09022
0.16452 | 1.04773 | 0.10118
0.13007 | 1.0578 | 0.11734
0.10309 | 1.0677 | 0.13641
0.08153 | 1.0804 | 0.15616
0.06443 | 1.0995 | 0.18189
0.05102 | 1.12729 | 0.21181
0.04042 | 1.15387 | 0.25211
0.03192 | 1.17901 | 0.2938
0.02528 | 1.20905 | 0.32843
0.01999 | 1.25399 | 0.363