## Sheet1
20004.453 | 0.29235 | -0.01601
15829.126 | 0.30002 | -0.00132
12516.703 | 0.30968 | 0.01033
9909.4424 | 0.31622 | 0.02052
7835.48 | 0.32608 | 0.02902
6217.2461 | 0.33357 | 0.03541
4905.291 | 0.34221 | 0.0419
3881.2737 | 0.35077 | 0.04626
3070.9827 | 0.35998 | 0.05045
2430.7778 | 0.36646 | 0.05515
1923.1537 | 0.37613 | 0.06064
1522.4358 | 0.38523 | 0.06482
1203.8446 | 0.39495 | 0.06725
952.86591 | 0.40401 | 0.07228
754.27557 | 0.41553 | 0.07489
596.71857 | 0.428 | 0.08051
471.96338 | 0.44171 | 0.08365
373.20856 | 0.45224 | 0.08845
295.47278 | 0.46504 | 0.09189
233.87738 | 0.47882 | 0.09566
185.05922 | 0.4942 | 0.10177
146.35823 | 0.5073 | 0.10565
115.77804 | 0.52157 | 0.11107
91.6721 | 0.53646 | 0.11792
72.51701 | 0.55308 | 0.12316
57.36816 | 0.57207 | 0.13296
45.3629 | 0.59198 | 0.14229
35.93134 | 0.60754 | 0.15071
28.40909 | 0.63531 | 0.16181
22.48202 | 0.66448 | 0.17303
17.79613 | 0.6924 | 0.18553
14.06813 | 0.73436 | 0.19849
11.1448 | 0.76854 | 0.18947
8.81772 | 0.81849 | 0.19087
6.97545 | 0.84287 | 0.18529
5.5173 | 0.86744 | 0.15843
4.36941 | 0.90043 | 0.12907
3.45686 | 0.93832 | 0.11695
2.73547 | 0.95585 | 0.11909
2.16054 | 0.95084 | 0.11908
1.70952 | 0.93531 | 0.1018
1.35352 | 0.92643 | 0.07008
1.07079 | 0.9366 | 0.03181
0.84734 | 0.96921 | 0.00567
0.67072 | 1.00667 | 0.00318
0.53067 | 1.03984 | 0.03067
0.41976 | 1.04692 | 0.0796
0.33183 | 1.0174 | 0.12458
0.26261 | 0.96237 | 0.14212
0.20791 | 0.90666 | 0.12105
0.16452 | 0.87438 | 0.06796
0.13007 | 0.88463 | -0.00014
0.10309 | 0.94969 | -0.05854
0.08153 | 1.06767 | -0.07153
0.06443 | 1.2008 | -0.01158
0.05102 | 1.31922 | 0.16552
0.04042 | 1.31473 | 0.41701
0.03192 | 1.1473 | 0.65451
0.02528 | 0.8402 | 0.74666
0.01999 | 0.50946 | 0.58358