## Sheet1
20004.453 | 0.29446 | -0.01689
15829.126 | 0.29927 | -0.00233
12516.703 | 0.30832 | 0.00863
9909.4424 | 0.31531 | 0.01962
7835.48 | 0.32286 | 0.02802
6217.2461 | 0.33308 | 0.03592
4905.291 | 0.34011 | 0.04084
3881.2737 | 0.34828 | 0.04655
3070.9827 | 0.3563 | 0.05057
2430.7778 | 0.36756 | 0.05492
1923.1537 | 0.37613 | 0.05858
1522.4358 | 0.386 | 0.06197
1203.8446 | 0.39619 | 0.06751
952.86591 | 0.40587 | 0.07131
754.27557 | 0.41747 | 0.0759
596.71857 | 0.42823 | 0.07932
471.96338 | 0.43841 | 0.0822
373.20856 | 0.44934 | 0.08793
295.47278 | 0.46346 | 0.09158
233.87738 | 0.47755 | 0.09544
185.05922 | 0.49151 | 0.09985
146.35823 | 0.50557 | 0.1042
115.77804 | 0.51982 | 0.11061
91.6721 | 0.53591 | 0.11602
72.51701 | 0.55478 | 0.1218
57.36816 | 0.57226 | 0.13338
45.3629 | 0.5911 | 0.14119
35.93134 | 0.60701 | 0.15123
28.40909 | 0.63478 | 0.16008
22.48202 | 0.6613 | 0.17134
17.79613 | 0.68926 | 0.18362
14.06813 | 0.73218 | 0.19593
11.1448 | 0.7635 | 0.1871
8.81772 | 0.81404 | 0.18472
6.97545 | 0.83905 | 0.18143
5.5173 | 0.86037 | 0.15553
4.36941 | 0.89113 | 0.12393
3.45686 | 0.92937 | 0.11016
2.73547 | 0.94935 | 0.11214
2.16054 | 0.94718 | 0.1156
1.70952 | 0.9302 | 0.10431
1.35352 | 0.91566 | 0.07511
1.07079 | 0.92011 | 0.03658
0.84734 | 0.94719 | 0.00458
0.67072 | 0.98465 | -0.00409
0.53067 | 1.0266 | 0.01759
0.41976 | 1.0421 | 0.06497
0.33183 | 1.021 | 0.11616
0.26261 | 0.96981 | 0.14375
0.20791 | 0.91137 | 0.1338
0.16452 | 0.86955 | 0.08787
0.13007 | 0.86499 | 0.02108
0.10309 | 0.91407 | -0.04527
0.08153 | 1.02206 | -0.07699
0.06443 | 1.15755 | -0.04294
0.05102 | 1.29917 | 0.105
0.04042 | 1.34278 | 0.352
0.03192 | 1.22195 | 0.61687
0.02528 | 0.93756 | 0.77576
0.01999 | 0.5789 | 0.68946