## Sheet1
20004.453 | 0.27636 | -0.02337
15829.126 | 0.28326 | -0.00751
12516.703 | 0.29038 | 0.00436
9909.4424 | 0.29749 | 0.01464
7835.48 | 0.30476 | 0.02407
6217.2461 | 0.31364 | 0.03091
4905.291 | 0.31967 | 0.03646
3881.2737 | 0.32833 | 0.04313
3070.9827 | 0.33565 | 0.04735
2430.7778 | 0.3445 | 0.05093
1923.1537 | 0.3543 | 0.05544
1522.4358 | 0.36161 | 0.05946
1203.8446 | 0.3726 | 0.06314
952.86591 | 0.38083 | 0.06593
754.27557 | 0.39284 | 0.06938
596.71857 | 0.40168 | 0.07436
471.96338 | 0.41412 | 0.07857
373.20856 | 0.42414 | 0.08104
295.47278 | 0.43639 | 0.08688
233.87738 | 0.45081 | 0.0899
185.05922 | 0.46318 | 0.09379
146.35823 | 0.47573 | 0.09908
115.77804 | 0.49036 | 0.10511
91.6721 | 0.50631 | 0.11152
72.51701 | 0.52561 | 0.1173
57.36816 | 0.5464 | 0.12381
45.3629 | 0.56793 | 0.129
35.93134 | 0.5925 | 0.13186
28.40909 | 0.61806 | 0.13008
22.48202 | 0.64307 | 0.12531
17.79613 | 0.66654 | 0.11529
14.06813 | 0.6856 | 0.10742
11.1448 | 0.70201 | 0.09258
8.81772 | 0.71619 | 0.08427
6.97545 | 0.7234 | 0.07423
5.5173 | 0.73106 | 0.06267
4.36941 | 0.74126 | 0.05587
3.45686 | 0.74903 | 0.0531
2.73547 | 0.75007 | 0.05269
2.16054 | 0.74958 | 0.04812
1.70952 | 0.74973 | 0.04337
1.35352 | 0.75548 | 0.03688
1.07079 | 0.76455 | 0.03139
0.84734 | 0.77844 | 0.03328
0.67072 | 0.79153 | 0.04215
0.53067 | 0.79946 | 0.06207
0.41976 | 0.79431 | 0.08398
0.33183 | 0.77756 | 0.09791
0.26261 | 0.75749 | 0.09561
0.20791 | 0.74544 | 0.07491
0.16452 | 0.75718 | 0.04249
0.13007 | 0.80348 | 0.01429
0.10309 | 0.88295 | 0.01499
0.08153 | 0.98009 | 0.07253
0.06443 | 1.05548 | 0.18385
0.05102 | 1.05998 | 0.36412
0.04042 | 0.94231 | 0.53501
0.03192 | 0.71624 | 0.60756
0.02528 | 0.45425 | 0.49146
0.01999 | 0.29391 | 0.13521