## Sheet1
20004.453 | 0.27672 | -0.02458
15829.126 | 0.28256 | -0.0072
12516.703 | 0.28845 | 0.00568
9909.4424 | 0.29669 | 0.01667
7835.48 | 0.30437 | 0.02539
6217.2461 | 0.31206 | 0.03106
4905.291 | 0.31892 | 0.03621
3881.2737 | 0.3279 | 0.04259
3070.9827 | 0.33539 | 0.04718
2430.7778 | 0.34459 | 0.05139
1923.1537 | 0.35215 | 0.05564
1522.4358 | 0.36168 | 0.05966
1203.8446 | 0.37296 | 0.06427
952.86591 | 0.38046 | 0.06637
754.27557 | 0.3919 | 0.07303
596.71857 | 0.40316 | 0.07418
471.96338 | 0.41417 | 0.07986
373.20856 | 0.42715 | 0.08089
295.47278 | 0.43811 | 0.08741
233.87738 | 0.44983 | 0.09036
185.05922 | 0.46244 | 0.0961
146.35823 | 0.47599 | 0.09971
115.77804 | 0.4918 | 0.10551
91.6721 | 0.50771 | 0.11128
72.51701 | 0.52654 | 0.11846
57.36816 | 0.54566 | 0.12496
45.3629 | 0.5695 | 0.12864
35.93134 | 0.59326 | 0.13034
28.40909 | 0.61965 | 0.12941
22.48202 | 0.64412 | 0.12464
17.79613 | 0.66707 | 0.11626
14.06813 | 0.68703 | 0.10551
11.1448 | 0.70321 | 0.09239
8.81772 | 0.71789 | 0.08333
6.97545 | 0.72394 | 0.07535
5.5173 | 0.73079 | 0.06477
4.36941 | 0.73962 | 0.05506
3.45686 | 0.74901 | 0.04956
2.73547 | 0.75516 | 0.04971
2.16054 | 0.75534 | 0.05118
1.70952 | 0.7541 | 0.04905
1.35352 | 0.7537 | 0.043
1.07079 | 0.75777 | 0.03675
0.84734 | 0.7685 | 0.03102
0.67072 | 0.7825 | 0.03159
0.53067 | 0.80092 | 0.04253
0.41976 | 0.8126 | 0.06602
0.33183 | 0.80888 | 0.09459
0.26261 | 0.78984 | 0.11732
0.20791 | 0.76159 | 0.11976
0.16452 | 0.73941 | 0.09859
0.13007 | 0.7429 | 0.057
0.10309 | 0.78876 | 0.01224
0.08153 | 0.88395 | -0.00557
0.06443 | 1.00495 | 0.03209
0.05102 | 1.13487 | 0.16968
0.04042 | 1.17625 | 0.39812
0.03192 | 1.066 | 0.65334
0.02528 | 0.7824 | 0.81359
0.01999 | 0.38935 | 0.73893