## Sheet1
20004.453 | 0.2739 | -0.02754
15829.126 | 0.27933 | -0.01214
12516.703 | 0.28634 | 0.00148
9909.4424 | 0.29185 | 0.0126
7835.48 | 0.29878 | 0.02172
6217.2461 | 0.30663 | 0.02816
4905.291 | 0.31372 | 0.0352
3881.2737 | 0.32391 | 0.04029
3070.9827 | 0.33005 | 0.04639
2430.7778 | 0.33992 | 0.05006
1923.1537 | 0.3463 | 0.05572
1522.4358 | 0.35625 | 0.059
1203.8446 | 0.36452 | 0.06223
952.86591 | 0.37585 | 0.06712
754.27557 | 0.38535 | 0.07072
596.71857 | 0.39591 | 0.07454
471.96338 | 0.40727 | 0.07833
373.20856 | 0.42047 | 0.08235
295.47278 | 0.43265 | 0.08661
233.87738 | 0.44639 | 0.09017
185.05922 | 0.45897 | 0.096
146.35823 | 0.47287 | 0.09948
115.77804 | 0.48663 | 0.10632
91.6721 | 0.50286 | 0.11277
72.51701 | 0.52077 | 0.11963
57.36816 | 0.54112 | 0.12639
45.3629 | 0.56299 | 0.13151
35.93134 | 0.58871 | 0.13508
28.40909 | 0.61338 | 0.13713
22.48202 | 0.64251 | 0.13202
17.79613 | 0.66705 | 0.12547
14.06813 | 0.68752 | 0.11488
11.1448 | 0.70697 | 0.10367
8.81772 | 0.72031 | 0.09144
6.97545 | 0.73214 | 0.07763
5.5173 | 0.74228 | 0.06933
4.36941 | 0.7492 | 0.06293
3.45686 | 0.7524 | 0.05572
2.73547 | 0.75559 | 0.04813
2.16054 | 0.76196 | 0.04296
1.70952 | 0.76878 | 0.03925
1.35352 | 0.77556 | 0.04036
1.07079 | 0.78048 | 0.04527
0.84734 | 0.78015 | 0.05076
0.67072 | 0.77832 | 0.05452
0.53067 | 0.77667 | 0.05445
0.41976 | 0.77915 | 0.05192
0.33183 | 0.78629 | 0.05024
0.26261 | 0.79944 | 0.05241
0.20791 | 0.81726 | 0.06132
0.16452 | 0.83534 | 0.08095
0.13007 | 0.84719 | 0.10916
0.10309 | 0.84929 | 0.13929
0.08153 | 0.84472 | 0.16323
0.06443 | 0.84507 | 0.181
0.05102 | 0.85395 | 0.1884
0.04042 | 0.87571 | 0.19898
0.03192 | 0.91002 | 0.21424
0.02528 | 0.95868 | 0.23832
0.01999 | 1.01911 | 0.27905