## Sheet1
20004.453 | 0.68905 | -0.01248
15829.126 | 0.69657 | -0.00078
12516.703 | 0.70612 | 0.01133
9909.4424 | 0.71426 | 0.01967
7835.48 | 0.72214 | 0.02622
6217.2461 | 0.72903 | 0.03353
4905.291 | 0.73658 | 0.03652
3881.2737 | 0.74333 | 0.03985
3070.9827 | 0.75174 | 0.04338
2430.7778 | 0.76024 | 0.04645
1923.1537 | 0.76652 | 0.04974
1522.4358 | 0.77544 | 0.05097
1203.8446 | 0.78369 | 0.05338
952.86591 | 0.79096 | 0.05772
754.27557 | 0.79759 | 0.05923
596.71857 | 0.80791 | 0.06086
471.96338 | 0.81807 | 0.06372
373.20856 | 0.82669 | 0.07027
295.47278 | 0.83583 | 0.0731
233.87738 | 0.8466 | 0.07596
185.05922 | 0.85691 | 0.08056
146.35823 | 0.86713 | 0.08422
115.77804 | 0.88027 | 0.09087
91.6721 | 0.89009 | 0.09722
72.51701 | 0.90543 | 0.10455
57.36816 | 0.91729 | 0.11331
45.3629 | 0.93289 | 0.12418
35.93134 | 0.95051 | 0.13686
28.40909 | 0.97257 | 0.15021
22.48202 | 0.99711 | 0.16547
17.79613 | 1.02662 | 0.17764
14.06813 | 1.0599 | 0.18914
11.1448 | 1.09862 | 0.19479
8.81772 | 1.13792 | 0.19392
6.97545 | 1.17428 | 0.1896
5.5173 | 1.21337 | 0.17592
4.36941 | 1.23992 | 0.16299
3.45686 | 1.26814 | 0.14464
2.73547 | 1.28887 | 0.13006
2.16054 | 1.3026 | 0.11423
1.70952 | 1.31595 | 0.10101
1.35352 | 1.32596 | 0.08974
1.07079 | 1.33377 | 0.08293
0.84734 | 1.34004 | 0.07795
0.67072 | 1.3449 | 0.07515
0.53067 | 1.35103 | 0.07355
0.41976 | 1.35732 | 0.07579
0.33183 | 1.36273 | 0.08043
0.26261 | 1.36932 | 0.08661
0.20791 | 1.3776 | 0.09484
0.16452 | 1.38949 | 0.10759
0.13007 | 1.40264 | 0.12593
0.10309 | 1.41371 | 0.14743
0.08153 | 1.42531 | 0.16832
0.06443 | 1.44246 | 0.19012
0.05102 | 1.46865 | 0.21103
0.04042 | 1.49597 | 0.24132
0.03192 | 1.526 | 0.27284
0.02528 | 1.56401 | 0.30276
0.01999 | 1.61774 | 0.33881