## Sheet1
20004.453 | 0.7021 | -0.01583
15829.126 | 0.71051 | 7e-05
12516.703 | 0.71847 | 0.01137
9909.4424 | 0.72541 | 0.0207
7835.48 | 0.73481 | 0.02667
6217.2461 | 0.74296 | 0.03203
4905.291 | 0.75056 | 0.03645
3881.2737 | 0.75825 | 0.04056
3070.9827 | 0.76606 | 0.0434
2430.7778 | 0.77289 | 0.04602
1923.1537 | 0.78043 | 0.04954
1522.4358 | 0.788 | 0.05226
1203.8446 | 0.79613 | 0.0549
952.86591 | 0.80513 | 0.05806
754.27557 | 0.81161 | 0.05996
596.71857 | 0.82035 | 0.06277
471.96338 | 0.8302 | 0.06639
373.20856 | 0.84003 | 0.06888
295.47278 | 0.84973 | 0.07031
233.87738 | 0.85773 | 0.07745
185.05922 | 0.87036 | 0.07972
146.35823 | 0.88006 | 0.08575
115.77804 | 0.89126 | 0.09121
91.6721 | 0.90399 | 0.09754
72.51701 | 0.91766 | 0.10524
57.36816 | 0.93157 | 0.11502
45.3629 | 0.94611 | 0.12477
35.93134 | 0.96484 | 0.13624
28.40909 | 0.9841 | 0.15094
22.48202 | 1.01054 | 0.1646
17.79613 | 1.0413 | 0.17638
14.06813 | 1.07379 | 0.18769
11.1448 | 1.11159 | 0.19159
8.81772 | 1.14992 | 0.19254
6.97545 | 1.18696 | 0.18396
5.5173 | 1.22314 | 0.17532
4.36941 | 1.25095 | 0.15737
3.45686 | 1.2763 | 0.1422
2.73547 | 1.29533 | 0.12741
2.16054 | 1.30972 | 0.11121
1.70952 | 1.32275 | 0.09828
1.35352 | 1.33285 | 0.08912
1.07079 | 1.33949 | 0.08163
0.84734 | 1.34552 | 0.07646
0.67072 | 1.35134 | 0.07343
0.53067 | 1.35657 | 0.07293
0.41976 | 1.36234 | 0.07505
0.33183 | 1.36824 | 0.07917
0.26261 | 1.37565 | 0.08519
0.20791 | 1.38555 | 0.09545
0.16452 | 1.39618 | 0.11096
0.13007 | 1.40597 | 0.1297
0.10309 | 1.41477 | 0.14795
0.08153 | 1.42872 | 0.16557
0.06443 | 1.44857 | 0.18724
0.05102 | 1.47309 | 0.21337
0.04042 | 1.49854 | 0.24283
0.03192 | 1.53173 | 0.26974
0.02528 | 1.578 | 0.30387
0.01999 | 1.63233 | 0.35159