## Sheet1
20004.453 | 0.69835 | -0.01464
15829.126 | 0.70698 | 0.00045
12516.703 | 0.71438 | 0.01142
9909.4424 | 0.72349 | 0.0208
7835.48 | 0.73128 | 0.02621
6217.2461 | 0.73819 | 0.032
4905.291 | 0.74458 | 0.03697
3881.2737 | 0.75295 | 0.04236
3070.9827 | 0.76048 | 0.04355
2430.7778 | 0.77029 | 0.04678
1923.1537 | 0.77707 | 0.04824
1522.4358 | 0.78433 | 0.05211
1203.8446 | 0.79091 | 0.05444
952.86591 | 0.80085 | 0.05708
754.27557 | 0.80923 | 0.05947
596.71857 | 0.81963 | 0.06127
471.96338 | 0.82805 | 0.06618
373.20856 | 0.83824 | 0.06885
295.47278 | 0.84808 | 0.07314
233.87738 | 0.85891 | 0.07634
185.05922 | 0.86733 | 0.07949
146.35823 | 0.87873 | 0.08407
115.77804 | 0.88973 | 0.09104
91.6721 | 0.90241 | 0.09608
72.51701 | 0.91514 | 0.10314
57.36816 | 0.93081 | 0.11065
45.3629 | 0.94675 | 0.12134
35.93134 | 0.96196 | 0.13489
28.40909 | 0.98289 | 0.14396
22.48202 | 1.00636 | 0.15753
17.79613 | 1.0373 | 0.17172
14.06813 | 1.078 | 0.171
11.1448 | 1.10285 | 0.1783
8.81772 | 1.14401 | 0.16432
6.97545 | 1.18587 | 0.16273
5.5173 | 1.20108 | 0.15824
4.36941 | 1.21441 | 0.1333
3.45686 | 1.23738 | 0.10227
2.73547 | 1.27117 | 0.08343
2.16054 | 1.29658 | 0.08581
1.70952 | 1.30256 | 0.09684
1.35352 | 1.28667 | 0.10234
1.07079 | 1.2612 | 0.0909
0.84734 | 1.24429 | 0.05918
0.67072 | 1.24754 | 0.02398
0.53067 | 1.27641 | -0.00882
0.41976 | 1.32375 | -0.013
0.33183 | 1.36594 | 0.01685
0.26261 | 1.38339 | 0.07328
0.20791 | 1.36293 | 0.13558
0.16452 | 1.30729 | 0.17982
0.13007 | 1.23225 | 0.18438
0.10309 | 1.16799 | 0.13688
0.08153 | 1.14844 | 0.04639
0.06443 | 1.19415 | -0.04878
0.05102 | 1.34742 | -0.12469
0.04042 | 1.57512 | -0.08769
0.03192 | 1.78864 | 0.10972
0.02528 | 1.86911 | 0.44699
0.01999 | 1.71486 | 0.80702