## Sheet1
20004.453 | 0.71711 | -0.02096
15829.126 | 0.72437 | -0.00581
12516.703 | 0.73112 | 0.00525
9909.4424 | 0.73937 | 0.01425
7835.48 | 0.74578 | 0.02022
6217.2461 | 0.75301 | 0.02734
4905.291 | 0.75914 | 0.0307
3881.2737 | 0.76737 | 0.03491
3070.9827 | 0.7732 | 0.03825
2430.7778 | 0.78067 | 0.04168
1923.1537 | 0.78721 | 0.04465
1522.4358 | 0.79341 | 0.0478
1203.8446 | 0.80128 | 0.04757
952.86591 | 0.80931 | 0.05044
754.27557 | 0.81601 | 0.05344
596.71857 | 0.82346 | 0.05689
471.96338 | 0.83332 | 0.05898
373.20856 | 0.84094 | 0.06292
295.47278 | 0.85097 | 0.06719
233.87738 | 0.86106 | 0.07202
185.05922 | 0.86928 | 0.07446
146.35823 | 0.8814 | 0.07895
115.77804 | 0.89252 | 0.08631
91.6721 | 0.9052 | 0.09347
72.51701 | 0.92021 | 0.09792
57.36816 | 0.93849 | 0.10527
45.3629 | 0.95909 | 0.10865
35.93134 | 0.97968 | 0.11266
28.40909 | 1.00278 | 0.11245
22.48202 | 1.02426 | 0.10594
17.79613 | 1.04312 | 0.10078
14.06813 | 1.06052 | 0.09073
11.1448 | 1.07343 | 0.08116
8.81772 | 1.08563 | 0.06952
6.97545 | 1.09601 | 0.06367
5.5173 | 1.09762 | 0.05602
4.36941 | 1.10203 | 0.04774
3.45686 | 1.1088 | 0.04076
2.73547 | 1.11686 | 0.03694
2.16054 | 1.12144 | 0.03951
1.70952 | 1.1222 | 0.04294
1.35352 | 1.11873 | 0.04421
1.07079 | 1.11481 | 0.04114
0.84734 | 1.11496 | 0.03481
0.67072 | 1.12117 | 0.02829
0.53067 | 1.13633 | 0.0228
0.41976 | 1.15819 | 0.02941
0.33183 | 1.17935 | 0.05183
0.26261 | 1.18724 | 0.08809
0.20791 | 1.17377 | 0.12606
0.16452 | 1.1398 | 0.1493
0.13007 | 1.09744 | 0.14251
0.10309 | 1.07106 | 0.09988
0.08153 | 1.08937 | 0.03193
0.06443 | 1.16081 | -0.02941
0.05102 | 1.31571 | -0.0519
0.04042 | 1.51487 | 0.03799
0.03192 | 1.66641 | 0.27302
0.02528 | 1.66402 | 0.60755
0.01999 | 1.43135 | 0.93315