## Sheet1
20004.453 | 0.66902 | -0.02709
15829.126 | 0.67701 | -0.01275
12516.703 | 0.68259 | 0.00055
9909.4424 | 0.68927 | 0.00908
7835.48 | 0.69619 | 0.01672
6217.2461 | 0.70178 | 0.02333
4905.291 | 0.70804 | 0.02774
3881.2737 | 0.71493 | 0.03183
3070.9827 | 0.7209 | 0.03572
2430.7778 | 0.7266 | 0.03856
1923.1537 | 0.73478 | 0.04279
1522.4358 | 0.74072 | 0.0451
1203.8446 | 0.7481 | 0.04725
952.86591 | 0.75593 | 0.04926
754.27557 | 0.76267 | 0.05214
596.71857 | 0.77004 | 0.05457
471.96338 | 0.77905 | 0.05794
373.20856 | 0.78722 | 0.06245
295.47278 | 0.7955 | 0.0662
233.87738 | 0.80464 | 0.06825
185.05922 | 0.81512 | 0.07294
146.35823 | 0.82448 | 0.07928
115.77804 | 0.83716 | 0.08445
91.6721 | 0.84946 | 0.09221
72.51701 | 0.8645 | 0.09918
57.36816 | 0.88204 | 0.10665
45.3629 | 0.90153 | 0.11348
35.93134 | 0.92249 | 0.11581
28.40909 | 0.9473 | 0.11613
22.48202 | 0.96919 | 0.11309
17.79613 | 0.99014 | 0.10514
14.06813 | 1.00797 | 0.09717
11.1448 | 1.02296 | 0.08441
8.81772 | 1.03698 | 0.07607
6.97545 | 1.04509 | 0.06539
5.5173 | 1.05182 | 0.05609
4.36941 | 1.05945 | 0.04897
3.45686 | 1.06407 | 0.04565
2.73547 | 1.066 | 0.04287
2.16054 | 1.06697 | 0.03932
1.70952 | 1.06866 | 0.03567
1.35352 | 1.07155 | 0.03203
1.07079 | 1.07721 | 0.03035
0.84734 | 1.08419 | 0.03201
0.67072 | 1.09134 | 0.03713
0.53067 | 1.09625 | 0.04752
0.41976 | 1.09566 | 0.05894
0.33183 | 1.09197 | 0.06684
0.26261 | 1.08976 | 0.07003
0.20791 | 1.09272 | 0.07062
0.16452 | 1.10279 | 0.07182
0.13007 | 1.11971 | 0.07731
0.10309 | 1.142 | 0.09021
0.08153 | 1.16696 | 0.11458
0.06443 | 1.18888 | 0.14768
0.05102 | 1.20098 | 0.18976
0.04042 | 1.20375 | 0.22555
0.03192 | 1.20666 | 0.24957
0.02528 | 1.22264 | 0.26525
0.01999 | 1.25371 | 0.28096