## Sheet1
20004.453 | 0.69713 | -0.02686
15829.126 | 0.70418 | -0.01122
12516.703 | 0.71015 | -0.00104
9909.4424 | 0.71754 | 0.00872
7835.48 | 0.72308 | 0.01651
6217.2461 | 0.72954 | 0.02235
4905.291 | 0.73496 | 0.02842
3881.2737 | 0.74176 | 0.03244
3070.9827 | 0.74799 | 0.03624
2430.7778 | 0.75502 | 0.03938
1923.1537 | 0.76248 | 0.04163
1522.4358 | 0.76788 | 0.04447
1203.8446 | 0.77444 | 0.04489
952.86591 | 0.78372 | 0.05089
754.27557 | 0.79073 | 0.05157
596.71857 | 0.79853 | 0.05558
471.96338 | 0.80601 | 0.05759
373.20856 | 0.81483 | 0.06046
295.47278 | 0.82346 | 0.06351
233.87738 | 0.83166 | 0.07083
185.05922 | 0.842 | 0.07429
146.35823 | 0.85325 | 0.07966
115.77804 | 0.86549 | 0.08588
91.6721 | 0.87677 | 0.09084
72.51701 | 0.89292 | 0.09953
57.36816 | 0.91133 | 0.10669
45.3629 | 0.93017 | 0.1123
35.93134 | 0.95077 | 0.11566
28.40909 | 0.97626 | 0.11515
22.48202 | 0.99627 | 0.11295
17.79613 | 1.0171 | 0.1043
14.06813 | 1.03745 | 0.09707
11.1448 | 1.051 | 0.08484
8.81772 | 1.06403 | 0.07528
6.97545 | 1.07228 | 0.06707
5.5173 | 1.08017 | 0.0565
4.36941 | 1.08427 | 0.04933
3.45686 | 1.09113 | 0.04324
2.73547 | 1.09528 | 0.04164
2.16054 | 1.09622 | 0.04085
1.70952 | 1.09592 | 0.03897
1.35352 | 1.09754 | 0.0351
1.07079 | 1.10077 | 0.03225
0.84734 | 1.1063 | 0.03078
0.67072 | 1.11413 | 0.03276
0.53067 | 1.123 | 0.03964
0.41976 | 1.12873 | 0.05249
0.33183 | 1.12887 | 0.06623
0.26261 | 1.12518 | 0.07672
0.20791 | 1.12238 | 0.08099
0.16452 | 1.12541 | 0.0828
0.13007 | 1.13615 | 0.08519
0.10309 | 1.15386 | 0.09154
0.08153 | 1.1788 | 0.10503
0.06443 | 1.20594 | 0.12957
0.05102 | 1.23443 | 0.16676
0.04042 | 1.2514 | 0.21362
0.03192 | 1.25644 | 0.25559
0.02528 | 1.26266 | 0.28367
0.01999 | 1.28064 | 0.30246