## Sheet1
20004.453 | 0.68152 | -0.02819
15829.126 | 0.68901 | -0.01303
12516.703 | 0.69604 | -1e-05
9909.4424 | 0.70291 | 0.00956
7835.48 | 0.7083 | 0.01722
6217.2461 | 0.71528 | 0.02286
4905.291 | 0.72128 | 0.02741
3881.2737 | 0.72812 | 0.03179
3070.9827 | 0.73297 | 0.03571
2430.7778 | 0.74083 | 0.03978
1923.1537 | 0.74686 | 0.0432
1522.4358 | 0.75512 | 0.04554
1203.8446 | 0.7614 | 0.04738
952.86591 | 0.76861 | 0.05092
754.27557 | 0.77668 | 0.05325
596.71857 | 0.78395 | 0.05496
471.96338 | 0.79289 | 0.05831
373.20856 | 0.80121 | 0.06168
295.47278 | 0.80805 | 0.06604
233.87738 | 0.81701 | 0.06841
185.05922 | 0.82665 | 0.07268
146.35823 | 0.83859 | 0.07965
115.77804 | 0.84803 | 0.08601
91.6721 | 0.86226 | 0.09205
72.51701 | 0.87594 | 0.09781
57.36816 | 0.89622 | 0.10605
45.3629 | 0.9161 | 0.11138
35.93134 | 0.93534 | 0.1147
28.40909 | 0.95968 | 0.11452
22.48202 | 0.98189 | 0.11171
17.79613 | 1.00226 | 0.10382
14.06813 | 1.02182 | 0.09537
11.1448 | 1.03581 | 0.08449
8.81772 | 1.04777 | 0.0746
6.97545 | 1.05532 | 0.06536
5.5173 | 1.06272 | 0.05466
4.36941 | 1.06923 | 0.04862
3.45686 | 1.07552 | 0.04423
2.73547 | 1.07882 | 0.04122
2.16054 | 1.07962 | 0.04
1.70952 | 1.07926 | 0.03762
1.35352 | 1.08166 | 0.03372
1.07079 | 1.08612 | 0.03066
0.84734 | 1.09199 | 0.0305
0.67072 | 1.09962 | 0.03395
0.53067 | 1.10766 | 0.04242
0.41976 | 1.11127 | 0.0552
0.33183 | 1.10935 | 0.06702
0.26261 | 1.10536 | 0.07435
0.20791 | 1.10444 | 0.07706
0.16452 | 1.11022 | 0.07815
0.13007 | 1.12358 | 0.08154
0.10309 | 1.14357 | 0.08984
0.08153 | 1.16946 | 0.10673
0.06443 | 1.19556 | 0.13495
0.05102 | 1.21947 | 0.17534
0.04042 | 1.22974 | 0.21979
0.03192 | 1.23253 | 0.25472
0.02528 | 1.241 | 0.27688
0.01999 | 1.26456 | 0.29353