## Sheet1
20004.453 | 0.66352 | -0.02557
15829.126 | 0.67294 | -0.01165
12516.703 | 0.6773 | -0.00057
9909.4424 | 0.6842 | 0.00908
7835.48 | 0.69121 | 0.01691
6217.2461 | 0.69637 | 0.0227
4905.291 | 0.70339 | 0.02836
3881.2737 | 0.70945 | 0.03258
3070.9827 | 0.71511 | 0.03704
2430.7778 | 0.72234 | 0.03768
1923.1537 | 0.72979 | 0.04093
1522.4358 | 0.73578 | 0.04373
1203.8446 | 0.74237 | 0.04731
952.86591 | 0.74977 | 0.0498
754.27557 | 0.75874 | 0.05267
596.71857 | 0.76462 | 0.05504
471.96338 | 0.77339 | 0.05742
373.20856 | 0.78063 | 0.06191
295.47278 | 0.78915 | 0.06582
233.87738 | 0.79825 | 0.06984
185.05922 | 0.80864 | 0.07439
146.35823 | 0.81953 | 0.07975
115.77804 | 0.83079 | 0.08598
91.6721 | 0.84439 | 0.09183
72.51701 | 0.85939 | 0.09911
57.36816 | 0.87503 | 0.10587
45.3629 | 0.89491 | 0.11057
35.93134 | 0.91714 | 0.11493
28.40909 | 0.94052 | 0.11571
22.48202 | 0.96323 | 0.1119
17.79613 | 0.98489 | 0.10602
14.06813 | 1.00434 | 0.09669
11.1448 | 1.01814 | 0.08354
8.81772 | 1.03121 | 0.0752
6.97545 | 1.04008 | 0.06493
5.5173 | 1.04593 | 0.05642
4.36941 | 1.05294 | 0.05053
3.45686 | 1.0576 | 0.04372
2.73547 | 1.06196 | 0.04024
2.16054 | 1.06452 | 0.03694
1.70952 | 1.06681 | 0.03543
1.35352 | 1.06938 | 0.03396
1.07079 | 1.07317 | 0.03473
0.84734 | 1.07566 | 0.03611
0.67072 | 1.07802 | 0.03896
0.53067 | 1.08099 | 0.04142
0.41976 | 1.08556 | 0.04587
0.33183 | 1.09 | 0.05242
0.26261 | 1.09431 | 0.06003
0.20791 | 1.09979 | 0.06818
0.16452 | 1.10828 | 0.07786
0.13007 | 1.1184 | 0.09133
0.10309 | 1.12762 | 0.10839
0.08153 | 1.13708 | 0.12739
0.06443 | 1.14866 | 0.14642
0.05102 | 1.16556 | 0.16447
0.04042 | 1.18778 | 0.18863
0.03192 | 1.21111 | 0.21754
0.02528 | 1.23679 | 0.24533
0.01999 | 1.27363 | 0.27383