## Sheet1
20004.453 | 0.7025 | -0.02639
15829.126 | 0.71012 | -0.01207
12516.703 | 0.71474 | -0.00227
9909.4424 | 0.72118 | 0.00875
7835.48 | 0.72721 | 0.01642
6217.2461 | 0.73348 | 0.02261
4905.291 | 0.74087 | 0.02888
3881.2737 | 0.74776 | 0.0333
3070.9827 | 0.75373 | 0.03607
2430.7778 | 0.75995 | 0.03841
1923.1537 | 0.76663 | 0.04193
1522.4358 | 0.77248 | 0.04607
1203.8446 | 0.78102 | 0.04577
952.86591 | 0.78873 | 0.05054
754.27557 | 0.79552 | 0.05297
596.71857 | 0.80154 | 0.05532
471.96338 | 0.81106 | 0.05849
373.20856 | 0.8199 | 0.06227
295.47278 | 0.82931 | 0.06694
233.87738 | 0.83696 | 0.06881
185.05922 | 0.8469 | 0.07261
146.35823 | 0.85727 | 0.07841
115.77804 | 0.86789 | 0.0862
91.6721 | 0.88195 | 0.0926
72.51701 | 0.89669 | 0.09963
57.36816 | 0.914 | 0.10567
45.3629 | 0.93396 | 0.11232
35.93134 | 0.95528 | 0.1136
28.40909 | 0.97947 | 0.11562
22.48202 | 1.00108 | 0.1129
17.79613 | 1.0225 | 0.10439
14.06813 | 1.04155 | 0.09572
11.1448 | 1.05656 | 0.08413
8.81772 | 1.06858 | 0.07451
6.97545 | 1.07742 | 0.06617
5.5173 | 1.08486 | 0.05665
4.36941 | 1.08897 | 0.04969
3.45686 | 1.09416 | 0.04428
2.73547 | 1.09743 | 0.03893
2.16054 | 1.10038 | 0.0371
1.70952 | 1.10317 | 0.03492
1.35352 | 1.10584 | 0.03428
1.07079 | 1.10948 | 0.03512
0.84734 | 1.11151 | 0.03569
0.67072 | 1.11434 | 0.03849
0.53067 | 1.11779 | 0.04138
0.41976 | 1.1221 | 0.046
0.33183 | 1.12649 | 0.05251
0.26261 | 1.13076 | 0.0596
0.20791 | 1.137 | 0.06768
0.16452 | 1.14519 | 0.07786
0.13007 | 1.15459 | 0.09174
0.10309 | 1.16328 | 0.10886
0.08153 | 1.17205 | 0.12578
0.06443 | 1.18417 | 0.14428
0.05102 | 1.20267 | 0.16296
0.04042 | 1.2238 | 0.18802
0.03192 | 1.24614 | 0.21609
0.02528 | 1.27376 | 0.24288
0.01999 | 1.31236 | 0.2727