## Sheet1
20004.453 | 0.71267 | -0.01368
15829.126 | 0.72349 | -0.00057
12516.703 | 0.73239 | 0.01182
9909.4424 | 0.74016 | 0.02017
7835.48 | 0.74838 | 0.02659
6217.2461 | 0.75469 | 0.0319
4905.291 | 0.76268 | 0.03716
3881.2737 | 0.76897 | 0.04035
3070.9827 | 0.7774 | 0.04478
2430.7778 | 0.78633 | 0.04648
1923.1537 | 0.79324 | 0.04875
1522.4358 | 0.80066 | 0.05011
1203.8446 | 0.80894 | 0.05422
952.86591 | 0.81887 | 0.05735
754.27557 | 0.82541 | 0.05945
596.71857 | 0.83451 | 0.06252
471.96338 | 0.84304 | 0.064
373.20856 | 0.85225 | 0.06808
295.47278 | 0.86306 | 0.07201
233.87738 | 0.87347 | 0.07527
185.05922 | 0.88246 | 0.08058
146.35823 | 0.89403 | 0.08459
115.77804 | 0.90478 | 0.09222
91.6721 | 0.91694 | 0.09817
72.51701 | 0.93098 | 0.10638
57.36816 | 0.94362 | 0.11345
45.3629 | 0.9597 | 0.12484
35.93134 | 0.97693 | 0.13598
28.40909 | 0.9988 | 0.14973
22.48202 | 1.02358 | 0.16386
17.79613 | 1.05289 | 0.1769
14.06813 | 1.08692 | 0.18647
11.1448 | 1.12439 | 0.18965
8.81772 | 1.16162 | 0.19035
6.97545 | 1.20006 | 0.1833
5.5173 | 1.23243 | 0.17184
4.36941 | 1.26547 | 0.15647
3.45686 | 1.28766 | 0.14291
2.73547 | 1.30642 | 0.12554
2.16054 | 1.32268 | 0.10979
1.70952 | 1.33389 | 0.09765
1.35352 | 1.34329 | 0.08681
1.07079 | 1.35095 | 0.07887
0.84734 | 1.35811 | 0.07405
0.67072 | 1.36375 | 0.07208
0.53067 | 1.36866 | 0.07232
0.41976 | 1.37374 | 0.07356
0.33183 | 1.37945 | 0.07683
0.26261 | 1.3876 | 0.08373
0.20791 | 1.39514 | 0.09366
0.16452 | 1.40255 | 0.10597
0.13007 | 1.4133 | 0.11859
0.10309 | 1.42936 | 0.13551
0.08153 | 1.44815 | 0.15937
0.06443 | 1.46754 | 0.18776
0.05102 | 1.48361 | 0.21425
0.04042 | 1.50812 | 0.23767
0.03192 | 1.54422 | 0.26487
0.02528 | 1.58413 | 0.30161
0.01999 | 1.62376 | 0.34221