## Sheet1
20004.453 | 0.36957 | -0.04069
15829.126 | 0.37564 | -0.02041
12516.703 | 0.38132 | -0.00227
9909.4424 | 0.38971 | 0.01178
7835.48 | 0.39645 | 0.02279
6217.2461 | 0.40413 | 0.03371
4905.291 | 0.413 | 0.03989
3881.2737 | 0.42122 | 0.04908
3070.9827 | 0.4304 | 0.05756
2430.7778 | 0.43978 | 0.06487
1923.1537 | 0.45305 | 0.07205
1522.4358 | 0.46436 | 0.07924
1203.8446 | 0.4756 | 0.08534
952.86591 | 0.48986 | 0.09333
754.27557 | 0.50433 | 0.09916
596.71857 | 0.51995 | 0.10624
471.96338 | 0.53676 | 0.11401
373.20856 | 0.55271 | 0.12019
295.47278 | 0.57243 | 0.12795
233.87738 | 0.59122 | 0.13515
185.05922 | 0.61147 | 0.14233
146.35823 | 0.63256 | 0.15027
115.77804 | 0.65538 | 0.15701
91.6721 | 0.67823 | 0.16404
72.51701 | 0.70235 | 0.17169
57.36816 | 0.73017 | 0.18078
45.3629 | 0.75747 | 0.18851
35.93134 | 0.78153 | 0.19978
28.40909 | 0.81472 | 0.20796
22.48202 | 0.84629 | 0.22015
17.79613 | 0.88093 | 0.23295
14.06813 | 0.93297 | 0.24603
11.1448 | 0.96754 | 0.24392
8.81772 | 1.02994 | 0.24323
6.97545 | 1.06917 | 0.24678
5.5173 | 1.09877 | 0.22249
4.36941 | 1.14046 | 0.185
3.45686 | 1.19351 | 0.162
2.73547 | 1.2305 | 0.15897
2.16054 | 1.24012 | 0.16224
1.70952 | 1.22537 | 0.15265
1.35352 | 1.20701 | 0.12011
1.07079 | 1.20276 | 0.07015
0.84734 | 1.23032 | 0.01884
0.67072 | 1.27618 | -0.00882
0.53067 | 1.34243 | 0.00192
0.41976 | 1.38809 | 0.0609
0.33183 | 1.38102 | 0.14553
0.26261 | 1.31347 | 0.21516
0.20791 | 1.20466 | 0.2294
0.16452 | 1.10226 | 0.16903
0.13007 | 1.06021 | 0.04689
0.10309 | 1.11569 | -0.0907
0.08153 | 1.27082 | -0.17973
0.06443 | 1.46267 | -0.16522
0.05102 | 1.68038 | 0.00165
0.04042 | 1.78259 | 0.31165
0.03192 | 1.67977 | 0.66158
0.02528 | 1.3819 | 0.85888
0.01999 | 1.06409 | 0.7679