## Sheet1
20004.453 | 0.35059 | -0.04699
15829.126 | 0.35689 | -0.02708
12516.703 | 0.36348 | -0.00836
9909.4424 | 0.36869 | 0.00546
7835.48 | 0.3764 | 0.0177
6217.2461 | 0.38246 | 0.03011
4905.291 | 0.39063 | 0.03802
3881.2737 | 0.39987 | 0.04796
3070.9827 | 0.40903 | 0.05551
2430.7778 | 0.41921 | 0.0628
1923.1537 | 0.42983 | 0.06904
1522.4358 | 0.44104 | 0.07618
1203.8446 | 0.45511 | 0.08496
952.86591 | 0.46749 | 0.08952
754.27557 | 0.48193 | 0.09712
596.71857 | 0.49657 | 0.10326
471.96338 | 0.51234 | 0.10963
373.20856 | 0.53021 | 0.11674
295.47278 | 0.54758 | 0.12419
233.87738 | 0.56624 | 0.13111
185.05922 | 0.58719 | 0.13606
146.35823 | 0.60697 | 0.1449
115.77804 | 0.62808 | 0.15095
91.6721 | 0.65405 | 0.15776
72.51701 | 0.67708 | 0.16527
57.36816 | 0.70473 | 0.17016
45.3629 | 0.73302 | 0.17725
35.93134 | 0.76379 | 0.18248
28.40909 | 0.79749 | 0.18483
22.48202 | 0.83265 | 0.18437
17.79613 | 0.86703 | 0.17852
14.06813 | 0.8998 | 0.16741
11.1448 | 0.9272 | 0.15489
8.81772 | 0.95141 | 0.13793
6.97545 | 0.97245 | 0.12318
5.5173 | 0.98643 | 0.1108
4.36941 | 0.99775 | 0.09782
3.45686 | 1.00729 | 0.08534
2.73547 | 1.01644 | 0.07475
2.16054 | 1.02728 | 0.06727
1.70952 | 1.03723 | 0.06435
1.35352 | 1.04293 | 0.06562
1.07079 | 1.04496 | 0.06726
0.84734 | 1.04423 | 0.06779
0.67072 | 1.04486 | 0.06498
0.53067 | 1.04872 | 0.05916
0.41976 | 1.05804 | 0.05474
0.33183 | 1.0736 | 0.05505
0.26261 | 1.09311 | 0.06535
0.20791 | 1.11093 | 0.0862
0.16452 | 1.11864 | 0.11542
0.13007 | 1.11525 | 0.1428
0.10309 | 1.10644 | 0.16072
0.08153 | 1.10208 | 0.16856
0.06443 | 1.11061 | 0.176
0.05102 | 1.13355 | 0.18285
0.04042 | 1.17005 | 0.19904
0.03192 | 1.22104 | 0.23017
0.02528 | 1.27952 | 0.28241
0.01999 | 1.33277 | 0.35769