## Sheet1
20004.453 | 0.35007 | -0.04802
15829.126 | 0.35481 | -0.0267
12516.703 | 0.36068 | -0.00865
9909.4424 | 0.36785 | 0.00573
7835.48 | 0.37384 | 0.01814
6217.2461 | 0.38138 | 0.02812
4905.291 | 0.38957 | 0.03819
3881.2737 | 0.40016 | 0.04727
3070.9827 | 0.40781 | 0.05538
2430.7778 | 0.41798 | 0.0634
1923.1537 | 0.42784 | 0.06968
1522.4358 | 0.44103 | 0.07653
1203.8446 | 0.45228 | 0.08359
952.86591 | 0.46593 | 0.0904
754.27557 | 0.48049 | 0.09558
596.71857 | 0.49538 | 0.10457
471.96338 | 0.51066 | 0.11062
373.20856 | 0.52839 | 0.1175
295.47278 | 0.54549 | 0.12472
233.87738 | 0.56528 | 0.13064
185.05922 | 0.5862 | 0.13828
146.35823 | 0.60524 | 0.14526
115.77804 | 0.628 | 0.15102
91.6721 | 0.65085 | 0.15948
72.51701 | 0.67571 | 0.16639
57.36816 | 0.70496 | 0.17287
45.3629 | 0.73294 | 0.18006
35.93134 | 0.76536 | 0.1862
28.40909 | 0.79823 | 0.18971
22.48202 | 0.83408 | 0.18916
17.79613 | 0.86892 | 0.18176
14.06813 | 0.90395 | 0.17241
11.1448 | 0.93272 | 0.16089
8.81772 | 0.95829 | 0.1442
6.97545 | 0.97853 | 0.12864
5.5173 | 0.99433 | 0.11151
4.36941 | 1.00763 | 0.10114
3.45686 | 1.01781 | 0.0875
2.73547 | 1.02783 | 0.07843
2.16054 | 1.03523 | 0.07102
1.70952 | 1.04102 | 0.06539
1.35352 | 1.04649 | 0.06168
1.07079 | 1.05286 | 0.05886
0.84734 | 1.05781 | 0.05854
0.67072 | 1.06267 | 0.05932
0.53067 | 1.06712 | 0.06021
0.41976 | 1.0732 | 0.06328
0.33183 | 1.07978 | 0.06881
0.26261 | 1.0854 | 0.07597
0.20791 | 1.09191 | 0.08406
0.16452 | 1.10065 | 0.09408
0.13007 | 1.11227 | 0.10786
0.10309 | 1.12298 | 0.12702
0.08153 | 1.13297 | 0.14931
0.06443 | 1.14464 | 0.17385
0.05102 | 1.16153 | 0.19568
0.04042 | 1.18571 | 0.2253
0.03192 | 1.21364 | 0.26266
0.02528 | 1.24417 | 0.30206
0.01999 | 1.28486 | 0.34116