## Sheet1
20004.453 | 0.35478 | -0.04711
15829.126 | 0.35636 | -0.02465
12516.703 | 0.36354 | -0.00862
9909.4424 | 0.36913 | 0.00532
7835.48 | 0.37655 | 0.01765
6217.2461 | 0.38341 | 0.02901
4905.291 | 0.39156 | 0.03837
3881.2737 | 0.40027 | 0.04717
3070.9827 | 0.40992 | 0.05541
2430.7778 | 0.42074 | 0.06181
1923.1537 | 0.42942 | 0.06929
1522.4358 | 0.44079 | 0.07609
1203.8446 | 0.45396 | 0.08291
952.86591 | 0.46871 | 0.08905
754.27557 | 0.4804 | 0.09622
596.71857 | 0.49607 | 0.1023
471.96338 | 0.51174 | 0.10967
373.20856 | 0.53052 | 0.1156
295.47278 | 0.54672 | 0.12356
233.87738 | 0.5673 | 0.13026
185.05922 | 0.58509 | 0.13746
146.35823 | 0.60621 | 0.14331
115.77804 | 0.62803 | 0.14986
91.6721 | 0.65158 | 0.15788
72.51701 | 0.67773 | 0.16551
57.36816 | 0.70182 | 0.17295
45.3629 | 0.73149 | 0.17855
35.93134 | 0.76384 | 0.18523
28.40909 | 0.79546 | 0.1874
22.48202 | 0.83112 | 0.18586
17.79613 | 0.86615 | 0.18075
14.06813 | 0.90065 | 0.17192
11.1448 | 0.93081 | 0.15757
8.81772 | 0.95483 | 0.14309
6.97545 | 0.97561 | 0.12684
5.5173 | 0.99187 | 0.11144
4.36941 | 1.00552 | 0.0991
3.45686 | 1.01409 | 0.08596
2.73547 | 1.02392 | 0.0768
2.16054 | 1.03091 | 0.07042
1.70952 | 1.03602 | 0.06487
1.35352 | 1.04242 | 0.06072
1.07079 | 1.04834 | 0.05816
0.84734 | 1.05304 | 0.05761
0.67072 | 1.05806 | 0.05904
0.53067 | 1.06274 | 0.06022
0.41976 | 1.06828 | 0.06264
0.33183 | 1.07505 | 0.06825
0.26261 | 1.08095 | 0.07561
0.20791 | 1.08746 | 0.08407
0.16452 | 1.09582 | 0.09384
0.13007 | 1.107 | 0.10768
0.10309 | 1.11862 | 0.12662
0.08153 | 1.12867 | 0.14919
0.06443 | 1.14102 | 0.17356
0.05102 | 1.15658 | 0.19565
0.04042 | 1.18099 | 0.22435
0.03192 | 1.20881 | 0.26224
0.02528 | 1.23843 | 0.30129
0.01999 | 1.27815 | 0.3403