## Sheet1
20004.453 | 0.35008 | -0.04741
15829.126 | 0.35721 | -0.02592
12516.703 | 0.36227 | -0.00862
9909.4424 | 0.36926 | 0.00608
7835.48 | 0.37661 | 0.01724
6217.2461 | 0.38215 | 0.02957
4905.291 | 0.39213 | 0.04008
3881.2737 | 0.40063 | 0.04927
3070.9827 | 0.41017 | 0.05671
2430.7778 | 0.41956 | 0.06197
1923.1537 | 0.43192 | 0.06962
1522.4358 | 0.44172 | 0.07751
1203.8446 | 0.4536 | 0.08511
952.86591 | 0.46827 | 0.09159
754.27557 | 0.48272 | 0.09707
596.71857 | 0.49533 | 0.10474
471.96338 | 0.51336 | 0.11023
373.20856 | 0.52961 | 0.11727
295.47278 | 0.54843 | 0.12465
233.87738 | 0.56729 | 0.13003
185.05922 | 0.58729 | 0.13894
146.35823 | 0.6082 | 0.14444
115.77804 | 0.63132 | 0.15255
91.6721 | 0.65438 | 0.16081
72.51701 | 0.68007 | 0.16468
57.36816 | 0.70774 | 0.17402
45.3629 | 0.73572 | 0.17965
35.93134 | 0.76668 | 0.18628
28.40909 | 0.80084 | 0.18673
22.48202 | 0.83458 | 0.18632
17.79613 | 0.87079 | 0.17923
14.06813 | 0.90218 | 0.17123
11.1448 | 0.93258 | 0.15781
8.81772 | 0.95712 | 0.14166
6.97545 | 0.978 | 0.12679
5.5173 | 0.99394 | 0.11137
4.36941 | 1.00715 | 0.09787
3.45686 | 1.01653 | 0.08676
2.73547 | 1.02619 | 0.07656
2.16054 | 1.0331 | 0.07075
1.70952 | 1.03925 | 0.06468
1.35352 | 1.04449 | 0.06113
1.07079 | 1.05077 | 0.05866
0.84734 | 1.05555 | 0.05853
0.67072 | 1.05997 | 0.0592
0.53067 | 1.06522 | 0.05987
0.41976 | 1.07132 | 0.06329
0.33183 | 1.07801 | 0.06854
0.26261 | 1.0838 | 0.07603
0.20791 | 1.09034 | 0.08419
0.16452 | 1.0989 | 0.09419
0.13007 | 1.11022 | 0.10821
0.10309 | 1.12138 | 0.12722
0.08153 | 1.13143 | 0.14967
0.06443 | 1.14281 | 0.17303
0.05102 | 1.15986 | 0.19505
0.04042 | 1.18456 | 0.2247
0.03192 | 1.21245 | 0.26243
0.02528 | 1.24187 | 0.30088
0.01999 | 1.28152 | 0.33962