## Sheet1
20004.453 | 0.36554 | -0.03894
15829.126 | 0.37023 | -0.01996
12516.703 | 0.37706 | -0.00405
9909.4424 | 0.38469 | 0.01025
7835.48 | 0.39097 | 0.02172
6217.2461 | 0.39942 | 0.0302
4905.291 | 0.40776 | 0.03931
3881.2737 | 0.41909 | 0.04696
3070.9827 | 0.42637 | 0.05632
2430.7778 | 0.43501 | 0.0636
1923.1537 | 0.44742 | 0.07202
1522.4358 | 0.45956 | 0.07629
1203.8446 | 0.47061 | 0.08403
952.86591 | 0.48351 | 0.0913
754.27557 | 0.49819 | 0.09909
596.71857 | 0.5141 | 0.1048
471.96338 | 0.53104 | 0.11257
373.20856 | 0.54691 | 0.11936
295.47278 | 0.56433 | 0.12707
233.87738 | 0.58467 | 0.13541
185.05922 | 0.60449 | 0.14206
146.35823 | 0.62683 | 0.14967
115.77804 | 0.6494 | 0.1577
91.6721 | 0.67434 | 0.16476
72.51701 | 0.69701 | 0.1751
57.36816 | 0.72478 | 0.18191
45.3629 | 0.74992 | 0.19093
35.93134 | 0.77707 | 0.20379
28.40909 | 0.80634 | 0.21404
22.48202 | 0.83938 | 0.22887
17.79613 | 0.87524 | 0.24206
14.06813 | 0.9203 | 0.25437
11.1448 | 0.96926 | 0.26395
8.81772 | 1.0204 | 0.26701
6.97545 | 1.07294 | 0.26332
5.5173 | 1.12427 | 0.24844
4.36941 | 1.1662 | 0.23523
3.45686 | 1.20755 | 0.2092
2.73547 | 1.24026 | 0.18754
2.16054 | 1.26483 | 0.16529
1.70952 | 1.28429 | 0.14331
1.35352 | 1.29846 | 0.12426
1.07079 | 1.31026 | 0.1096
0.84734 | 1.31906 | 0.09801
0.67072 | 1.32634 | 0.08915
0.53067 | 1.33235 | 0.08325
0.41976 | 1.3397 | 0.08021
0.33183 | 1.34525 | 0.08152
0.26261 | 1.35042 | 0.08528
0.20791 | 1.35572 | 0.09016
0.16452 | 1.36346 | 0.09816
0.13007 | 1.37354 | 0.11087
0.10309 | 1.38349 | 0.12874
0.08153 | 1.39331 | 0.14974
0.06443 | 1.40767 | 0.17401
0.05102 | 1.42948 | 0.19943
0.04042 | 1.45938 | 0.23636
0.03192 | 1.48753 | 0.28231
0.02528 | 1.51786 | 0.32619
0.01999 | 1.55972 | 0.36511