## Sheet1
20004.453 | 0.36579 | -0.04174
15829.126 | 0.37225 | -0.02001
12516.703 | 0.37965 | -0.00341
9909.4424 | 0.38444 | 0.00948
7835.48 | 0.3914 | 0.02197
6217.2461 | 0.40112 | 0.03154
4905.291 | 0.41031 | 0.04187
3881.2737 | 0.4179 | 0.0486
3070.9827 | 0.42525 | 0.058
2430.7778 | 0.43586 | 0.06303
1923.1537 | 0.44713 | 0.07116
1522.4358 | 0.45946 | 0.07691
1203.8446 | 0.47308 | 0.08455
952.86591 | 0.48465 | 0.092
754.27557 | 0.49897 | 0.09767
596.71857 | 0.5132 | 0.10589
471.96338 | 0.52984 | 0.11375
373.20856 | 0.54868 | 0.12019
295.47278 | 0.56545 | 0.12761
233.87738 | 0.58386 | 0.13379
185.05922 | 0.60462 | 0.14
146.35823 | 0.62708 | 0.15057
115.77804 | 0.65092 | 0.15754
91.6721 | 0.67346 | 0.16492
72.51701 | 0.69847 | 0.1721
57.36816 | 0.72303 | 0.18211
45.3629 | 0.751 | 0.19248
35.93134 | 0.7749 | 0.20231
28.40909 | 0.80693 | 0.21435
22.48202 | 0.84066 | 0.22712
17.79613 | 0.87762 | 0.2433
14.06813 | 0.91897 | 0.25444
11.1448 | 0.96689 | 0.26229
8.81772 | 1.01871 | 0.26881
6.97545 | 1.07349 | 0.26221
5.5173 | 1.11974 | 0.25035
4.36941 | 1.16896 | 0.23095
3.45686 | 1.2066 | 0.21211
2.73547 | 1.23818 | 0.18732
2.16054 | 1.26368 | 0.1636
1.70952 | 1.2827 | 0.14318
1.35352 | 1.29748 | 0.12459
1.07079 | 1.30884 | 0.10895
0.84734 | 1.31817 | 0.09688
0.67072 | 1.32595 | 0.08899
0.53067 | 1.33217 | 0.08359
0.41976 | 1.33733 | 0.08136
0.33183 | 1.34333 | 0.08043
0.26261 | 1.34996 | 0.08347
0.20791 | 1.35634 | 0.09043
0.16452 | 1.3622 | 0.10029
0.13007 | 1.36924 | 0.1118
0.10309 | 1.38026 | 0.1262
0.08153 | 1.39564 | 0.14744
0.06443 | 1.41232 | 0.17589
0.05102 | 1.42738 | 0.20693
0.04042 | 1.44816 | 0.23567
0.03192 | 1.48345 | 0.26887
0.02528 | 1.5264 | 0.31433
0.01999 | 1.56809 | 0.36969