## Sheet1
20004.453 | 0.36216 | -0.04025
15829.126 | 0.37279 | -0.02099
12516.703 | 0.37914 | -0.00473
9909.4424 | 0.38617 | 0.0089
7835.48 | 0.39201 | 0.02174
6217.2461 | 0.40046 | 0.03091
4905.291 | 0.4105 | 0.03954
3881.2737 | 0.4165 | 0.04833
3070.9827 | 0.42555 | 0.0525
2430.7778 | 0.4365 | 0.06307
1923.1537 | 0.44729 | 0.07029
1522.4358 | 0.46019 | 0.07627
1203.8446 | 0.47117 | 0.08224
952.86591 | 0.48439 | 0.09051
754.27557 | 0.49726 | 0.09741
596.71857 | 0.51403 | 0.10439
471.96338 | 0.52942 | 0.11076
373.20856 | 0.54583 | 0.12028
295.47278 | 0.56496 | 0.12562
233.87738 | 0.58424 | 0.13405
185.05922 | 0.60439 | 0.13973
146.35823 | 0.62592 | 0.14903
115.77804 | 0.64752 | 0.15633
91.6721 | 0.67079 | 0.1639
72.51701 | 0.69545 | 0.17226
57.36816 | 0.72195 | 0.18059
45.3629 | 0.74653 | 0.18871
35.93134 | 0.77363 | 0.20001
28.40909 | 0.80314 | 0.21311
22.48202 | 0.83581 | 0.22676
17.79613 | 0.87426 | 0.24118
14.06813 | 0.91659 | 0.25332
11.1448 | 0.96447 | 0.26279
8.81772 | 1.016 | 0.26797
6.97545 | 1.06816 | 0.25777
5.5173 | 1.11515 | 0.25209
4.36941 | 1.16156 | 0.2295
3.45686 | 1.20187 | 0.20958
2.73547 | 1.23212 | 0.18659
2.16054 | 1.25788 | 0.16337
1.70952 | 1.27801 | 0.14133
1.35352 | 1.29182 | 0.12371
1.07079 | 1.3026 | 0.10852
0.84734 | 1.3116 | 0.09634
0.67072 | 1.3191 | 0.08816
0.53067 | 1.32571 | 0.08282
0.41976 | 1.33152 | 0.08141
0.33183 | 1.33671 | 0.08107
0.26261 | 1.34308 | 0.08278
0.20791 | 1.35066 | 0.08914
0.16452 | 1.35769 | 0.09968
0.13007 | 1.36441 | 0.11326
0.10309 | 1.3727 | 0.12752
0.08153 | 1.38694 | 0.14655
0.06443 | 1.40511 | 0.17236
0.05102 | 1.42499 | 0.20636
0.04042 | 1.44447 | 0.24124
0.03192 | 1.47261 | 0.27399
0.02528 | 1.51502 | 0.31151
0.01999 | 1.56667 | 0.36253